## Readme
This is database of experimental results of axially loaded recycled aggregate concrete filled steel tube(RACFST) stub columns with different cross-section shapes (Retangular/square, circular, round-ended).

## Rectangular_square
Refs. | Numerber of specimen | fy/MPa | fc/MPa | b/mm | h/mm | t/mm | r0/mm | R/% | Nu,exp
Chuang Zhu, Huilin Zeng, Mingrui Tan. Axial compression test on recycled aggregate concrete columns externally confined by square steel tube[J]. Shanxi Architecture,2020,46(21):19-21.[In Chinese] | 9 | 235 | 38.34113 | 120 | 120 | 3 | 0 | 0 | 715
|  | 235 | 38.34113 | 120 | 120 | 3 | 0 | 0 | 687
|  | 235 | 38.34113 | 120 | 120 | 3 | 0 | 0 | 747
|  | 235 | 35.05482 | 120 | 120 | 3 | 0 | 0.5 | 675
|  | 235 | 35.05482 | 120 | 120 | 3 | 0 | 0.5 | 640
|  | 235 | 35.05482 | 120 | 120 | 3 | 0 | 0.5 | 685
|  | 235 | 30.84931 | 120 | 120 | 3 | 0 | 1 | 620
|  | 235 | 30.84931 | 120 | 120 | 3 | 0 | 1 | 611
|  | 235 | 30.84931 | 120 | 120 | 3 | 0 | 1 | 605
Zongping Chen, Xiaojun Ke, Jianyang Xue, Yisheng Su. Mechanical performance and ultimate bearing capacity calculation of steel tube confined recycled coarse aggregate concrete[J].China Civil Engineering Journal,2013,46(02):70-77.[In Chinese] | 11 | 340 | 28.56362 | 121 | 121 | 3.08 | 0 | 0 | 892
|  | 340 | 26.55999 | 121 | 121 | 3.25 | 0 | 0.1 | 917
|  | 340 | 25.62943 | 121 | 121 | 3.13 | 0 | 0.2 | 941
|  | 340 | 29.90629 | 121 | 121 | 3.06 | 0 | 0.3 | 960
|  | 340 | 31.38931 | 121 | 121 | 3.16 | 0 | 0.4 | 981
|  | 340 | 28.96585 | 121 | 121 | 3.2 | 0 | 0.5 | 945
|  | 340 | 27.89433 | 121 | 121 | 3.12 | 0 | 0.6 | 940
|  | 340 | 33.55726 | 121 | 121 | 3.07 | 0 | 0.7 | 958
|  | 340 | 34.64584 | 121 | 121 | 3.15 | 0 | 0.8 | 956
|  | 340 | 31.93011 | 121 | 121 | 3.13 | 0 | 0.9 | 972
|  | 340 | 36.14744 | 121 | 121 | 3.08 | 0 | 1 | 972
Xingyun Xiang,CS Cai,Renda Zhao,Hui Peng. Numerical analysis of recycled aggregate concrete-filled steel tube stub columns[J]. Advances in Structural Engineering,2016,19(5). | 12 | 388.1 | 34.51777 | 100 | 100 | 1.94 | 0 | 0.25 | 645
|  | 388.1 | 34.51777 | 100 | 100 | 1.94 | 0 | 0.5 | 660
|  | 388.1 | 29.80137 | 100 | 100 | 1.94 | 0 | 0.25 | 624
|  | 388.1 | 29.80137 | 100 | 100 | 1.94 | 0 | 0.5 | 614
|  | 344.4 | 34.51777 | 150 | 150 | 2.94 | 0 | 0.25 | 1279
|  | 344.4 | 34.51777 | 150 | 150 | 2.94 | 0 | 0.5 | 1287
|  | 344.4 | 29.80137 | 150 | 150 | 2.94 | 0 | 0.25 | 1250
|  | 344.4 | 29.80137 | 150 | 150 | 2.94 | 0 | 0.5 | 1293
|  | 330.1 | 34.51777 | 200 | 200 | 3.73 | 0 | 0.25 | 2123
|  | 330.1 | 34.51777 | 200 | 200 | 3.73 | 0 | 0.5 | 2238
|  | 330.1 | 29.80137 | 200 | 200 | 3.73 | 0 | 0.25 | 2098
|  | 330.1 | 29.80137 | 200 | 200 | 3.73 | 0 | 0.5 | 2140
Puyuan Liu, Xikai Du, Jian Liang, Zhiqiang Niu, Jianrui Shi. Experimental study on short column axial compression perfermace of recycled aggregate concrete filled square steel tube[J]. Journal of Hebei Agricultural University,2017,40(05):108-114.[In Chinese] | 12 | 390.35 | 38.27653 | 100 | 100 | 2.63 | 0 | 0 | 710.3
|  | 390.35 | 34.15288 | 100 | 100 | 2.63 | 0 | 0.3 | 595.3
|  | 390.35 | 27.01968 | 100 | 100 | 2.63 | 0 | 0.5 | 589.3
|  | 390.35 | 23.99759 | 100 | 100 | 2.63 | 0 | 0.7 | 561
|  | 390.35 | 36.25549 | 100 | 100 | 2.63 | 0 | 0 | 627.9
|  | 390.35 | 31.88006 | 100 | 100 | 2.63 | 0 | 0.3 | 595.6
|  | 390.35 | 28.63196 | 100 | 100 | 2.63 | 0 | 0.5 | 557.7
|  | 390.35 | 24.52858 | 100 | 100 | 2.63 | 0 | 0.7 | 540.7
|  | 353.04 | 34.15288 | 100 | 100 | 1.92 | 0 | 0.3 | 513.6
|  | 383.74 | 34.15288 | 100 | 100 | 3.7 | 0 | 0.3 | 798.1
|  | 353.04 | 31.88006 | 100 | 100 | 1.92 | 0 | 0.3 | 491.6
|  | 383.74 | 31.88006 | 100 | 100 | 3.7 | 0 | 0.3 | 799.3
Jicheng Zhang, Xingyue Shen, Jingfeng Wang, Kehui Wang. Experiment on mechanical behavior of recycled aggregate concrete-filled square steel tubular short columns under axial compression[J]. Journal of Guangxi University(Natural Science Edition) ,2016,41(04):1008-1015.[In Chinese] | 8 | 336 | 43.0148 | 150 | 150 | 2.6 | 0 | 0 | 1751
|  | 342 | 43.0148 | 150 | 150 | 3.6 | 0 | 0 | 1881
|  | 338 | 43.0148 | 150 | 150 | 4.5 | 0 | 0 | 2004
|  | 336 | 42.17854 | 150 | 150 | 2.6 | 0 | 0.3 | 1644
|  | 338 | 42.17854 | 150 | 150 | 4.5 | 0 | 0.3 | 1962
|  | 336 | 41.79803 | 150 | 150 | 2.6 | 0 | 0.6 | 1545
|  | 342 | 41.79803 | 150 | 150 | 3.6 | 0 | 0.6 | 1841
|  | 338 | 41.79803 | 150 | 150 | 4.5 | 0 | 0.6 | 1860
Youfu Yang, Xiangyu Huang. Compressive behavior of rectangular recycled aggregate concrete-filled steel-tubular stub columns[J]. Journal of South China University of Technology(Natural Science Edition), 2017, 45(12): 121-127. [In Chinese] | 6 | 195.8 | 46.16757 | 180 | 120 | 1.97 | 0 | 0 | 1213.9
|  | 195.8 | 46.16757 | 240 | 120 | 1.97 | 0 | 0 | 1488
|  | 195.8 | 40.76938 | 180 | 120 | 1.97 | 0 | 0.5 | 1030
|  | 195.8 | 40.76938 | 240 | 120 | 1.97 | 0 | 0.5 | 1307
|  | 195.8 | 37.26484 | 180 | 120 | 1.97 | 0 | 1 | 963.6
|  | 195.8 | 37.26484 | 240 | 120 | 1.97 | 0 | 1 | 1165.6
Fengying Wu, Youfu Yang. Preliminary research on behaviors of recycled concrete-filled steel stub columns[J]. Journal of Fuzhou University(Natural Science Edition),2005(S1):305-308+315.[In Chinese] | 4 | 388.1 | 34.51777 | 100 | 100 | 1.94 | 0 | 0.25 | 645
|  | 388.1 | 34.51777 | 100 | 100 | 1.94 | 0 | 0.25 | 660
|  | 388.1 | 29.80137 | 100 | 100 | 1.94 | 0 | 0.5 | 624
|  | 388.1 | 29.80137 | 100 | 100 | 1.94 | 0 | 0.5 | 614
X.S. Shi, Q.Y. Wang, X.L. Zhao, F.G. Collins. Strength and ductility of recycled aggregate concrete filled composite tubular stub columns[J]. Incorporating Sustainable Practice in Mechanics of Structures and Materials(Proceedings of the 21st Australasian Conference on the Mechanics of Structures and Materials (ACMSM 21), Melbourne, Australia, 7-10 December 2010), 2011:83-89. | 8 | 335.5 | 35.98063 | 100 | 100 | 1.9 | 0 | 0.25 | 599
|  | 335.5 | 35.98063 | 100 | 100 | 1.91 | 0 | 0.25 | 586
|  | 335.5 | 36.43883 | 100 | 100 | 1.94 | 0 | 0.5 | 560
|  | 335.5 | 36.43883 | 100 | 100 | 1.96 | 0 | 0.5 | 581
|  | 335.5 | 38.00038 | 100 | 100 | 1.8 | 0 | 0.75 | 570
|  | 335.5 | 38.00038 | 100 | 100 | 1.92 | 0 | 0.75 | 558
|  | 335.5 | 29.17118 | 100 | 100 | 1.9 | 0 | 1 | 495
|  | 335.5 | 29.17118 | 100 | 100 | 1.9 | 0 | 1 | 528
You-Fu Yang,Guo-Liang Ma. Experimental behaviour of recycled aggregate concrete filled stainless steel tube stub columns and beams[J]. Thin-Walled Structures,2013,66. | 6 | 286.7 | 51.1476 | 120 | 120 | 1.77 | 0 | 0.25 | 871.5
|  | 286.7 | 48.8872 | 120 | 120 | 1.77 | 0 | 0.5 | 848.5
|  | 286.7 | 48.5113 | 120 | 120 | 1.77 | 0 | 0.75 | 830
|  | 286.7 | 50.11052 | 120 | 120 | 1.77 | 0 | 0.25 | 857.1
|  | 286.7 | 47.85408 | 120 | 120 | 1.77 | 0 | 0.5 | 826.9
|  | 286.7 | 47.01019 | 120 | 120 | 1.77 | 0 | 0.75 | 831.1
Wanqing Lyu, Linhai Han, Chao Hou. Axial compressive behaviour and design calculations on recycled aggregate concrete-filled steel tubular (RAC-FST) stub columns[J]. Engineering Structures, 2021, 241: 112452. | 14 | 434.08 | 47.76025 | 100 | 100 | 2.91 | 0 | 0.5 | 1079.8
|  | 434.08 | 47.76025 | 100 | 100 | 2.94 | 0 | 0.5 | 1061.7
|  | 434.08 | 47.76025 | 120 | 120 | 2.96 | 0 | 0.5 | 1416.1
|  | 434.08 | 47.76025 | 120 | 120 | 2.95 | 0 | 0.5 | 1443
|  | 434.08 | 47.76025 | 140 | 140 | 2.95 | 0 | 0.5 | 1828.4
|  | 434.08 | 47.76025 | 140 | 140 | 2.86 | 0 | 0.5 | 1757.7
|  | 434.08 | 43.55446 | 140 | 140 | 2.9 | 0 | 1 | 1653.4
|  | 434.08 | 43.55446 | 140 | 140 | 2.9 | 0 | 1 | 1714
|  | 434.08 | 47.76025 | 160 | 160 | 2.94 | 0 | 0.5 | 2281
|  | 434.08 | 47.76025 | 160 | 160 | 2.93 | 0 | 0.5 | 2189
|  | 434.08 | 47.76025 | 180 | 180 | 2.97 | 0 | 0.5 | 2820.7
|  | 434.08 | 47.76025 | 180 | 180 | 2.92 | 0 | 0.5 | 2770.1
|  | 434.08 | 47.76025 | 200 | 200 | 3.07 | 0 | 0.5 | 3018.7
|  | 434.08 | 47.76025 | 200 | 200 | 3 | 0 | 0.5 | 3188
Dr E K Mohanraj, Kandasamy S., Malathy Ramesh. Behaviour of steel tubular stub and slender columns filled with concrete using recycled aggregates[J]. Journal of the South African Institution of Civil Engineering, 2011, 53:31-38. | 2 | 260 | 22.27038 | 72 | 72 | 2 | 0 | 0.25 | 283.1
|  | 260 | 22.27038 | 91 | 91 | 3.6 | 0 | 0.25 | 689.8
Vivian W. Y. Tam, Zhibin Wang, Zhong Tao. Behaviour of recycled aggregate concrete filled stainless steel stub columns[J]. Materials and Structures, 2014, 47: 293–310. | 6 | 480.2 | 41.7 | 199.8 | 99.9 | 2 | 0 | 0.25 | 1609.5
|  | 480.2 | 41 | 199.4 | 99.2 | 2.010081 | 0 | 0.5 | 1608.2
|  | 480.2 | 37.8 | 200 | 98.7 | 2.026342 | 0 | 1 | 1567
|  | 301.5 | 41.7 | 200.2 | 98.5 | 2.032487 | 0 | 0.25 | 1350.2
|  | 301.5 | 41 | 200.7 | 97.9 | 2.050051 | 0 | 0.5 | 1388.7
|  | 301.5 | 37.8 | 200.2 | 98.9 | 2.024267 | 0 | 1 | 1291.8
Dongdong Yang, Faqi Liu, Yuyin Wang. Axial compression behaviour of rectangular recycled aggregate concrete-filled steel tubular stub columns[J]. Journal of Constructional Steel Research, 2023, 201: 107687. | 12 | 309.27 | 42.92925 | 260 | 200 | 4.5 | 0 | 0.5 | 3425.1
|  | 309.27 | 42.92925 | 260 | 200 | 4.5 | 0 | 0.5 | 3448.8
|  | 309.27 | 35.93813 | 260 | 200 | 4.5 | 0 | 1 | 3124
|  | 309.27 | 35.93813 | 260 | 200 | 4.5 | 0 | 1 | 3068
|  | 309.27 | 42.92925 | 320 | 200 | 4.5 | 0 | 0.5 | 3826.2
|  | 309.27 | 42.92925 | 320 | 200 | 4.5 | 0 | 0.5 | 3863.3
|  | 309.27 | 35.93813 | 320 | 200 | 4.5 | 0 | 1 | 3319.1
|  | 309.27 | 35.93813 | 320 | 200 | 4.5 | 0 | 1 | 3450
|  | 291.65 | 35.93813 | 260 | 200 | 7.5 | 0 | 1 | 3780.7
|  | 291.65 | 35.93813 | 260 | 200 | 7.5 | 0 | 1 | 3827.7
|  | 291.65 | 35.93813 | 320 | 200 | 7.5 | 0 | 1 | 3990
|  | 291.65 | 35.93813 | 320 | 200 | 7.5 | 0 | 1 | 4065.8
Youfu Yang, Linhai Han. Compressive and flexural behaviour of recycled aggregate concrete filled steel tubes (RACFST) under short-term loadings[J]. Steel and Composite Structures, 2006, 6(3): 257-284. | 4 | 344.4 | 32.99478 | 150 | 150 | 2.94 | 0 | 0.25 | 1260
|  | 344.4 | 32.99478 | 150 | 150 | 2.94 | 0 | 0.25 | 1273
|  | 344.4 | 28.48473 | 150 | 150 | 2.94 | 0 | 0.5 | 1252
|  | 344.4 | 28.48473 | 150 | 150 | 2.94 | 0 | 0.5 | 1245
Linhai Han, Chuanyang Xu, Chao Hou. Axial compression and bond behaviour of recycled aggregate concrete-filled stainless steel tubular stub columns[J]. Engineering Structures, 2022, 262: 114306. | 16 | 293 | 50.9589 | 100.3 | 100.3 | 4.98 | 0 | 0.5 | 1124.6
|  | 293 | 50.9589 | 100.3 | 100.3 | 4.98 | 0 | 0.5 | 1121.3
|  | 305 | 50.9589 | 100.4 | 100.4 | 3.7 | 0 | 0.5 | 984.8
|  | 305 | 50.9589 | 100.4 | 100.4 | 3.7 | 0 | 0.5 | 1007.7
|  | 293.1 | 50.9589 | 100.2 | 100.2 | 2.78 | 0 | 0.5 | 898.9
|  | 293.1 | 50.9589 | 100.2 | 100.2 | 2.78 | 0 | 0.5 | 894.6
|  | 293.1 | 50.9589 | 125.8 | 125.8 | 2.78 | 0 | 0.5 | 1205.8
|  | 293.1 | 50.9589 | 125.8 | 125.8 | 2.78 | 0 | 0.5 | 1233.3
|  | 293.1 | 50.9589 | 151 | 151 | 2.78 | 0 | 0.5 | 1616
|  | 293.1 | 50.9589 | 151 | 151 | 2.78 | 0 | 0.5 | 1639.8
|  | 293.1 | 50.9589 | 175.5 | 175.5 | 2.78 | 0 | 0.5 | 2070.3
|  | 293.1 | 50.9589 | 175.5 | 175.5 | 2.78 | 0 | 0.5 | 2048.5
|  | 293 | 50.9589 | 201 | 201 | 4.98 | 0 | 0.5 | 3081.4
|  | 293 | 50.9589 | 201 | 201 | 4.98 | 0 | 0.5 | 3046.7
|  | 293 | 47.94792 | 201 | 201 | 4.98 | 0 | 1 | 2952.8
|  | 293 | 47.94792 | 201 | 201 | 4.98 | 0 | 1 | 2886.3
Huayang Zhao, Linhai Han, Chao Hou, Wanqing Lyu. Performance of recycled aggregate concrete-filled high-strength steel tubes under axial compression, tension and torsion[J]. Thin-Walled Structures, 2023, 184: 110478. | 4 | 512.9 | 53.70055 | 159 | 159 | 3.93 | 0 | 1 | 2207
|  | 512.9 | 53.70055 | 159 | 159 | 3.95 | 0 | 1 | 2274
|  | 515.9 | 50.11052 | 159 | 159 | 3.98 | 0 | 0.5 | 2684
|  | 515.9 | 50.11052 | 159 | 159 | 3.98 | 0 | 0.5 | 2716
You-Fu Yang, Chao Hou, Min Liu. Tests and numerical simulation of rectangular RACFST stub columns under concentric compression[J]. Structures, 2020, 27: 396-410. | 12 | 195.8 | 44.67279 | 120 | 120 | 1.97 | 0 | 0.5 | 733.8
|  | 195.8 | 42.34568 | 120 | 120 | 1.97 | 0 | 1 | 687.2
|  | 195.8 | 44.67279 | 180 | 120 | 1.97 | 0 | 0.5 | 1030
|  | 195.8 | 42.34568 | 180 | 120 | 1.97 | 0 | 1 | 963.6
|  | 195.8 | 44.67279 | 240 | 120 | 1.97 | 0 | 0.5 | 1307.1
|  | 195.8 | 42.34568 | 240 | 120 | 1.97 | 0 | 1 | 1165.6
|  | 325.3 | 44.67279 | 120 | 120 | 3.86 | 0 | 0.5 | 1071.4
|  | 325.3 | 42.34568 | 120 | 120 | 3.86 | 0 | 1 | 1038.5
|  | 325.3 | 44.67279 | 180 | 120 | 3.86 | 0 | 0.5 | 1476.6
|  | 325.3 | 42.34568 | 180 | 120 | 3.86 | 0 | 1 | 1411.1
|  | 325.3 | 44.67279 | 240 | 120 | 3.86 | 0 | 0.5 | 1714.5
|  | 325.3 | 42.34568 | 240 | 120 | 3.86 | 0 | 1 | 1596.9
Y.F. Yang, R. Hou. Experimental behaviour of RACFST stub columns after exposed to high temperatures to high temperatures[J]. Thin-Walled Structures, 2012, 59: 1-10. | 2 | 176.5 | 45.13946 | 120 | 120 | 3 | 0 | 0.5 | 751.6
|  | 176.5 | 44.02014 | 120 | 120 | 3 | 0 | 1 | 732.4
J.F. Dong, Q.Y. Wang, Z.W. Guan. Structural behaviour of recycled aggregate concrete filled steel tube columns strengthened by CFRP[J]. Engineering Structures, 2013, 48: 532-542. | 1 | 335.5 | 31.42714 | 100 | 100 | 1.89 | 0 | 0.5 | 559.5
Xiao-Shuang Shi, Qing-Yuan Wang, Xiao-Ling Zhao, Frank G. Collins. Structural behaviour of geopolymeric recycled concrete filled steel tubular columns under axial loading[J]. Construction and Building Materials, 2015, 81: 187-197. | 4 | 467 | 48.60525 | 200 | 200 | 6 | 0 | 0.5 | 3466
|  | 467 | 42.06714 | 200 | 200 | 6 | 0 | 1 | 3297
|  | 486 | 48.60525 | 150 | 150 | 5 | 0 | 0.5 | 2100
|  | 486 | 42.06714 | 150 | 150 | 5 | 0 | 1 | 1947
Jiongfeng Liang, Siqi Lin, Wei Li, Dawei Liu. Axial compressive behavior of recycled aggregate concrete-filled square steel tube stub columns strengthened by CFRP[J]. Structures, 2021, 29: 1874-1881. | 2 | 405 | 12.62643 | 120 | 120 | 2.75 | 0 | 0.5 | 508
|  | 405 | 9.335301 | 120 | 120 | 2.75 | 0 | 1 | 467
Zhanjing Wu, Xiaojun Ke, Yisheng Su. Experimental Performance of Recycled Aggregate Concrete-filled Square Steel Tubular (RACSST) Stub Columns After Exposure to High Temperature and Water Spraying Cooling[J]. International Journal of Steel Structures, 2021, 21: 787–799. | 3 | 350.6 | 34.97435 | 100 | 100 | 3.5 | 0 | 0.3 | 908
|  | 350.6 | 28.09363 | 100 | 100 | 3.5 | 0 | 0.5 | 808.5
|  | 350.6 | 31.51768 | 100 | 100 | 3.5 | 0 | 1 | 936.5
J.F. Dong, Q.Y. Wang, Z.W. Guan. Structural behaviour of recycled aggregate concrete filled steel tube columns strengthened by CFRP[J]. Engineering Structures, 2013, 48: 532-542. | 2 | 335 | 34.51777 | 100 | 100 | 1.89 | 0 | 0 | 529
|  | 335 | 31.42714 | 100 | 100 | 1.89 | 0 | 0.5 | 559.5
Shuai Zong, Yiyan Lu, Wentao Ma, Yuhong Yan, Chenlong Lin. Behaviour of steel-fibre-reinforced recycled concrete-filled square steel tubular short columns under axial compressive load[J]. Engineering Structures, 2022, 271: 114894. | 6 | 344.1 | 35.70595 | 150 | 150 | 4 | 0 | 0 | 1558.9
|  | 344.1 | 33.33311 | 150 | 150 | 4 | 0 | 0.5 | 1683.8
|  | 344.1 | 30.70365 | 150 | 150 | 4 | 0 | 0.75 | 1702.9
|  | 344.1 | 27.8248 | 150 | 150 | 4 | 0 | 1 | 1679.2
|  | 343.6 | 27.8248 | 150 | 150 | 3 | 0 | 1 | 1589.5
|  | 346 | 27.8248 | 150 | 150 | 5 | 0 | 1 | 1778.3
Mengcheng Chen, Jingjian Liu, Hong Huang. Study on circle recycled aggregate concrete-filled steel tube under axial compression[J].Concrete,2014(12):43-48.[In Chinese] | 3 | 391.19 | 34.24407 | 114 | 114 | 2.97 | 0 | 0.5 | 950
|  | 391.19 | 35.70595 | 114 | 114 | 2.97 | 0 | 0.5 | 860
|  | 391.19 | 35.70595 | 114 | 114 | 2.97 | 0 | 0.5 | 1250
Xiaoxuan Chen, Xikai Du, Qi Pan, Jianbo Zhu. Experimental research on mechanical behavior of recycled aggregate concrete filled square steel short tube under eccentric compression load[J]. Journal of Hebei Agricultural University,2014,37(06):124-129.[In Chinese] | 5 | 273.47 | 26.5733 | 100 | 100 | 3 | 0 | 0 | 732.1
|  | 273.47 | 21.79656 | 100 | 100 | 3 | 0 | 0.25 | 717.5
|  | 273.47 | 24.52858 | 100 | 100 | 3 | 0 | 0.5 | 702.8
|  | 273.47 | 20.48529 | 100 | 100 | 3 | 0 | 0.75 | 708.4
|  | 273.47 | 19.35489 | 100 | 100 | 3 | 0 | 1 | 669.1
Hong Huang, Wei sun, Mengcheng Chen, Xiaoyu Guo. Experimental research on mechanical behavior of recycled concrete-filled square steel tubular stub columns subjected to axial compression[J]. Journal of Building Structures,2015,36(S1):215-221.[In Chinese] | 1 | 350.6 | 31.51768 | 100 | 100 | 3.5 | 0 | 1 | 936.5
Juan Chen, Chengxiang Xu, Xi Deng. Experimental study on modified recycled aggregate concrete-filled steel tube columns under axial compression[J]. Journal of Guangxi University(Natural Science Edition),2015,40(01):58-65.[In Chinese] | 2 | 242.5 | 54.28292 | 120 | 120 | 2.84 | 0 | 1 | 1057.7
|  | 242.5 | 54.28292 | 120 | 120 | 2.84 | 0 | 1 | 1064.7
Xianyu Wang, Zhaoqiang Zhang. Residual axial capacity of square recycled aggregate concrete-filled steel tube columns after blast loads[J]. Journal of Building Engineering, 2021, 47: 103865. | 12 | 343 | 25.50469 | 100 | 100 | 1.5 | 0 | 0.5 | 490.8
|  | 343 | 23.46764 | 100 | 100 | 1.5 | 0 | 0.7 | 416.7
|  | 343 | 23.29122 | 100 | 100 | 1.5 | 0 | 1 | 367.7
|  | 343 | 23.46764 | 100 | 100 | 1.5 | 0 | 0.7 | 490.1
|  | 343 | 23.46764 | 100 | 100 | 1.5 | 0 | 0.7 | 520.7
|  | 354 | 23.46764 | 100 | 100 | 2 | 0 | 0.7 | 502.7
|  | 352 | 23.46764 | 100 | 100 | 2.5 | 0 | 0.7 | 573.4
|  | 358 | 23.46764 | 100 | 100 | 5 | 0 | 0.7 | 753.9
|  | 343 | 23.29122 | 100 | 100 | 1.5 | 0 | 1 | 397.3
|  | 343 | 26.66253 | 100 | 100 | 1.5 | 0 | 0.3 | 564
|  | 343 | 25.50469 | 100 | 100 | 1.5 | 0 | 0.5 | 551.7
|  | 354 | 23.46764 | 100 | 100 | 2 | 0 | 0.7 | 625.2
Note: fy is the yield strength of steel tube; fc is the compressive strength of cylinders of unconfined cylindrical concrete; b and h are the width and depth of the cross section, respectively; t is the thickness of the steel tube; r0 is the corner radii of the outer side of the steel tube; R is the replacement ratio of recycled aggregates; Nu,exp is the capacity obtained from experimental tests.

## Circular
Refs. | Numerber of specimen | fy/MPa | fc/MPa | b/mm | h/mm | t/mm | r0/mm | R/% | Nu,exp
Min Hou,Lang Li,Jiang Feng Dong,Qing Yuan Wang. Influence of Amount of Recycled Coarse Aggregate on Mechanical Properties of Steel Tube Columns[J]. Advanced Materials Research,2013,2220. | 5 | 300 | 34.8 | 114 | 114 | 1.7 | 57 | 0 | 650
|  | 300 | 33.3 | 114 | 114 | 1.8 | 57 | 25 | 656
|  | 300 | 33.3 | 114 | 114 | 1.8 | 57 | 50 | 688
|  | 300 | 32 | 114 | 114 | 1.8 | 57 | 75 | 640
|  | 300 | 28.8 | 114 | 114 | 1.7 | 57 | 100 | 557
Jianzhuang Xiao,Yijie Huang,Jie Yang,Ch. Zhang. Mechanical properties of confined recycled aggregate concrete under axial compression[J]. Construction and Building Materials,2011,26(1). | 5 | 465 | 39.47512 | 199.3 | 199.3 | 3.63 | 99.65 | 0 | 2513
|  | 465 | 35.06573 | 199.3 | 199.3 | 3.63 | 99.65 | 30 | 2332
|  | 465 | 38.09241 | 199.3 | 199.3 | 3.63 | 99.65 | 50 | 2299
|  | 465 | 29.89149 | 199.3 | 199.3 | 3.63 | 99.65 | 70 | 2182
|  | 465 | 31.88006 | 199.3 | 199.3 | 3.63 | 99.65 | 100 | 2210
Yuyin Wang,Jie Chen,Yue Geng. Testing and analysis of axially loaded normal-strength recycled aggregate concrete filled steel tubular stub columns[J]. Engineering Structures,2015,86. | 39 | 309 | 35 | 140 | 140 | 2.8 | 70 | 100 | 1102
|  | 309 | 35 | 140 | 140 | 2.73 | 70 | 100 | 1098
|  | 309 | 35 | 140 | 140 | 2.64 | 70 | 100 | 1118
|  | 309 | 35 | 140 | 140 | 2.71 | 70 | 50 | 1131
|  | 309 | 35 | 140 | 140 | 2.79 | 70 | 50 | 1139
|  | 309 | 35 | 140 | 140 | 2.83 | 70 | 50 | 1070
|  | 309 | 35 | 140 | 140 | 2.74 | 70 | 0 | 1143
|  | 309 | 35 | 140 | 140 | 2.65 | 70 | 0 | 1065
|  | 309 | 35 | 140 | 140 | 2.73 | 70 | 0 | 1137
|  | 309 | 35 | 140 | 140 | 2.71 | 70 | 100 | 1100
|  | 309 | 35 | 140 | 140 | 2.71 | 70 | 100 | 1092
|  | 309 | 35 | 140 | 140 | 2.73 | 70 | 100 | 1095
|  | 309 | 50 | 140 | 140 | 2.72 | 70 | 100 | 1447
|  | 309 | 50 | 140 | 140 | 2.69 | 70 | 100 | 1398
|  | 309 | 50 | 140 | 140 | 2.81 | 70 | 100 | 1421
|  | 335.3 | 35 | 140 | 140 | 3.96 | 70 | 100 | 1414
|  | 335.3 | 35 | 140 | 140 | 3.85 | 70 | 100 | 1437
|  | 335.3 | 35 | 140 | 140 | 3.84 | 70 | 100 | 1433
|  | 335.3 | 35 | 140 | 140 | 3.85 | 70 | 50 | 1365
|  | 335.3 | 35 | 140 | 140 | 3.86 | 70 | 50 | 1453
|  | 335.3 | 35 | 140 | 140 | 3.81 | 70 | 50 | 1351
|  | 335.3 | 35 | 140 | 140 | 3.84 | 70 | 0 | 1506
|  | 335.3 | 35 | 140 | 140 | 3.9 | 70 | 0 | 1511
|  | 335.3 | 35 | 140 | 140 | 3.88 | 70 | 0 | 1543
|  | 335.3 | 50 | 140 | 140 | 3.78 | 70 | 100 | 1550
|  | 335.3 | 50 | 140 | 140 | 3.92 | 70 | 100 | 1725
|  | 335.3 | 50 | 140 | 140 | 3.88 | 70 | 100 | 1749
|  | 302 | 35 | 133 | 133 | 4.56 | 66.5 | 100 | 1386
|  | 302 | 35 | 133 | 133 | 4.61 | 66.5 | 100 | 1387
|  | 302 | 35 | 133 | 133 | 4.62 | 66.5 | 100 | 1357
|  | 302 | 35 | 133 | 133 | 4.57 | 66.5 | 50 | 1385
|  | 302 | 35 | 133 | 133 | 4.61 | 66.5 | 50 | 1377
|  | 302 | 35 | 133 | 133 | 4.66 | 66.5 | 50 | 1387
|  | 302 | 35 | 133 | 133 | 4.54 | 66.5 | 0 | 1350
|  | 302 | 35 | 133 | 133 | 4.63 | 66.5 | 0 | 1301
|  | 302 | 35 | 133 | 133 | 4.55 | 66.5 | 0 | 1321
|  | 302 | 50 | 133 | 133 | 4.53 | 66.5 | 100 | 1431
|  | 302 | 50 | 133 | 133 | 4.53 | 66.5 | 100 | 1354
|  | 302 | 50 | 133 | 133 | 4.45 | 66.5 | 100 | 1459
Zongping Chen, Xiaojun Ke, Jianyang Xue, Yisheng Su. Mechanical performance and ultimate bearing capacity calculation of steel tube confined recycled coarse aggregate concrete[J].China Civil Engineering Journal,2013,46(02):70-77.[In Chinese] | 22 | 343 | 28.56362 | 88.34 | 88.34 | 2.59 | 44.17 | 0 | 504
|  | 343 | 26.55999 | 88.2 | 88.2 | 2.6 | 44.1 | 10 | 518
|  | 343 | 25.62943 | 88.2 | 88.2 | 2.67 | 44.1 | 20 | 510
|  | 343 | 29.90629 | 88.24 | 88.24 | 2.55 | 44.12 | 30 | 522
|  | 343 | 31.38931 | 88.02 | 88.02 | 2.44 | 44.01 | 40 | 522
|  | 343 | 28.96585 | 88.2 | 88.2 | 2.54 | 44.1 | 50 | 520
|  | 343 | 27.89433 | 88.2 | 88.2 | 2.43 | 44.1 | 60 | 517
|  | 343 | 33.55726 | 88.3 | 88.3 | 2.54 | 44.15 | 70 | 531
|  | 343 | 34.64584 | 88.1 | 88.1 | 2.51 | 44.05 | 80 | 533
|  | 343 | 31.93011 | 88.14 | 88.14 | 2.4 | 44.07 | 90 | 538
|  | 343 | 36.14744 | 88.32 | 88.32 | 2.51 | 44.16 | 100 | 541
|  | 357 | 28.56362 | 112 | 112 | 1.78 | 56 | 0 | 637
|  | 357 | 26.55999 | 112.38 | 112.38 | 2.07 | 56.19 | 10 | 640
|  | 357 | 25.62943 | 111.88 | 111.88 | 1.88 | 55.94 | 20 | 670
|  | 357 | 29.90629 | 111.7 | 111.7 | 1.65 | 55.85 | 30 | 678
|  | 357 | 31.38931 | 112.1 | 112.1 | 2.05 | 56.05 | 40 | 677
|  | 357 | 28.96585 | 112 | 112 | 1.9 | 56 | 50 | 674
|  | 357 | 27.89433 | 112.7 | 112.7 | 2 | 56.35 | 60 | 629
|  | 357 | 33.55726 | 112.18 | 112.18 | 2.01 | 56.09 | 70 | 660
|  | 357 | 34.64584 | 112.16 | 112.16 | 1.98 | 56.08 | 80 | 663
|  | 357 | 31.93011 | 112.08 | 112.08 | 1.92 | 56.04 | 90 | 660
|  | 357 | 36.14744 | 113.14 | 113.14 | 2.27 | 56.57 | 100 | 680
Mengcheng Chen, Jingjian Liu, Hong Huang. Study on circle recycled aggregate concrete-filled steel tube under axial compression[J].Concrete,2014(12):43-48.[In Chinese] | 4 | 336.6 | 34.24407 | 114 | 114 | 2.65 | 57 | 0 | 750
|  | 362.5 | 34.24407 | 140 | 140 | 2.59 | 70 | 0 | 1030
|  | 336.6 | 35.70595 | 114 | 114 | 2.65 | 57 | 50 | 750
|  | 362.5 | 35.70595 | 140 | 140 | 2.59 | 70 | 50 | 1030
Yuyin Wang, Jie Chen, Bin Zong, Yue Geng. Mechanical behavior of axially loaded recycled aggregate concrete filled steel tubular stubs and reinforced recycled aggregate concrete stubs[J]. Journal of Building Structures,2011,32(12):170-177.[In Chinese] | 12 | 309 | 34.131 | 140 | 140 | 2.8 | 70 | 100 | 1102
|  | 309 | 34.131 | 140 | 140 | 2.73 | 70 | 100 | 1098
|  | 309 | 34.131 | 140 | 140 | 2.64 | 70 | 100 | 1118
|  | 309 | 37.29423 | 140 | 140 | 2.71 | 70 | 50 | 1131
|  | 309 | 37.29423 | 140 | 140 | 2.79 | 70 | 50 | 1139
|  | 309 | 37.29423 | 140 | 140 | 2.83 | 70 | 50 | 1070
|  | 309 | 36.06124 | 140 | 140 | 2.74 | 70 | 0 | 1143
|  | 309 | 36.06124 | 140 | 140 | 2.65 | 70 | 0 | 1065
|  | 309 | 36.06124 | 140 | 140 | 2.73 | 70 | 0 | 1137
|  | 309 | 57.7147 | 140 | 140 | 2.72 | 70 | 100 | 1447
|  | 309 | 57.7147 | 140 | 140 | 2.69 | 70 | 100 | 1398
|  | 309 | 57.7147 | 140 | 140 | 2.81 | 70 | 100 | 1421
Zongping Chen,Jinjun Xu,Jianyang Xue,Yisheng Su. Performance and calculations of recycled aggregate concrete-filled steel tubular (RACFST) short columns under axial compression[J]. International Journal of Steel Structures,2014,14(1). | 22 | 342.7 | 24.9 | 88.34 | 88.34 | 2.59 | 44.17 | 0 | 504.39
|  | 342.7 | 23.2 | 88.2 | 88.2 | 2.6 | 44.1 | 10 | 517.53
|  | 342.7 | 22.3 | 88.2 | 88.2 | 2.67 | 44.1 | 20 | 509.7
|  | 342.7 | 26 | 88.24 | 88.24 | 2.55 | 44.12 | 30 | 522.24
|  | 342.7 | 27.3 | 88.02 | 88.02 | 2.44 | 44.01 | 40 | 521.73
|  | 342.7 | 25.2 | 88.2 | 88.2 | 2.54 | 44.1 | 50 | 519.93
|  | 342.7 | 24.2 | 88.2 | 88.2 | 2.43 | 44.1 | 60 | 517.23
|  | 342.7 | 29.1 | 88.3 | 88.3 | 2.54 | 44.15 | 70 | 530.88
|  | 342.7 | 30.1 | 88.1 | 88.1 | 2.51 | 44.05 | 80 | 533.13
|  | 342.7 | 27.7 | 88.14 | 88.14 | 2.4 | 44.07 | 90 | 538.08
|  | 342.7 | 31.5 | 88.32 | 88.32 | 2.51 | 44.16 | 100 | 540.96
|  | 357.2 | 24.9 | 112 | 112 | 1.78 | 56 | 0 | 636.81
|  | 357.2 | 23.2 | 112.38 | 112.38 | 2.07 | 56.19 | 10 | 639.63
|  | 357.2 | 22.3 | 111.88 | 111.88 | 1.88 | 55.94 | 20 | 670.41
|  | 357.2 | 26 | 111.7 | 111.7 | 1.65 | 55.85 | 30 | 677.64
|  | 357.2 | 27.3 | 112.1 | 112.1 | 2.05 | 56.05 | 40 | 676.59
|  | 357.2 | 25.2 | 112 | 112 | 1.9 | 56 | 50 | 673.65
|  | 357.2 | 24.2 | 112.7 | 112.7 | 2 | 56.35 | 60 | 629.16
|  | 357.2 | 29.1 | 112.18 | 112.18 | 2.01 | 56.09 | 70 | 660
|  | 357.2 | 30.1 | 112.16 | 112.16 | 1.98 | 56.08 | 80 | 662.73
|  | 357.2 | 27.7 | 112.08 | 112.08 | 1.92 | 56.04 | 90 | 660.09
|  | 357.2 | 31.5 | 113.14 | 113.14 | 2.27 | 56.57 | 100 | 679.68
You-Fu Yang,Guo-Liang Ma. Experimental behaviour of recycled aggregate concrete filled stainless steel tube stub columns and beams[J]. Thin-Walled Structures,2013,66. | 4 | 286.7 | 47.38509 | 120 | 120 | 1.77 | 60 | 0 | 823.2
|  | 286.7 | 44.85941 | 120 | 120 | 1.77 | 60 | 25 | 813.8
|  | 286.7 | 43.0892 | 120 | 120 | 1.77 | 60 | 50 | 802.2
|  | 286.7 | 42.43856 | 120 | 120 | 1.77 | 60 | 100 | 774.3
Rajkumar Nagarajan, S. Kandasamy E K Mohanraj. Study on concrete using waste materials by partial replacement of aggregates to reduce global warming gases[J]. Indian Journal of Science and Technology, 2011, 4(3): 159-163. | 5 | 260 | 28.14 | 76.1 | 76.1 | 3.2 | 38.05 | 25 | 402.85
|  | 260 | 28.14 | 76.1 | 76.1 | 3.2 | 38.05 | 25 | 392.6
|  | 260 | 28.14 | 76.1 | 76.1 | 3.2 | 38.05 | 25 | 315.5
|  | 260 | 22.27038 | 76 | 76 | 3 | 38 | 25 | 265.5
|  | 260 | 22.27038 | 89 | 89 | 4.8 | 44.5 | 25 | 625.8
Vivian W. Y. Tam, Zhibin Wang, Zhong Tao. Behaviour of recycled aggregate concrete filled stainless steel stub columns[J]. Materials and Structures, 2014, 47: 293–310. | 8 | 388.5 | 41.2 | 139.1 | 139.1 | 2.79 | 69.55 | 0 | 1211.6
|  | 388.5 | 41.7 | 138.6 | 138.6 | 2.79 | 69.3 | 25 | 1175.1
|  | 388.5 | 41 | 138.7 | 138.7 | 2.79 | 69.35 | 50 | 1212.5
|  | 388.5 | 37.8 | 138 | 138 | 2.79 | 69 | 100 | 1147.5
|  | 339.6 | 41.2 | 168.9 | 168.9 | 2.86 | 84.45 | 0 | 1707.5
|  | 339.6 | 41.7 | 168.4 | 168.4 | 2.86 | 84.2 | 25 | 1595.1
|  | 339.6 | 41 | 169.7 | 169.7 | 2.86 | 84.85 | 50 | 1607.4
|  | 339.6 | 37.8 | 170.6 | 170.6 | 2.86 | 85.3 | 100 | 1573.1
Youfu Yang, Linhai Han. Compressive and flexural behaviour of recycled aggregate concrete filled steel tubes (RACFST) under short-term loadings[J]. Steel and Composite Structures, 2006, 6(3): 257-284. | 12 | 335.7 | 34.51777 | 114 | 114 | 2.19 | 57 | 25 | 700
|  | 335.7 | 34.51777 | 114 | 114 | 2.19 | 57 | 25 | 711
|  | 335.7 | 29.80137 | 114 | 114 | 2.19 | 57 | 50 | 674
|  | 335.7 | 29.80137 | 114 | 114 | 2.19 | 57 | 50 | 669
|  | 343.1 | 34.51777 | 165 | 165 | 2.57 | 82.5 | 25 | 1417
|  | 343.1 | 34.51777 | 165 | 165 | 2.57 | 82.5 | 25 | 1427
|  | 343.1 | 29.80137 | 165 | 165 | 2.57 | 82.5 | 50 | 1401
|  | 343.1 | 29.80137 | 165 | 165 | 2.57 | 82.5 | 50 | 1402
|  | 350.4 | 34.51777 | 219 | 219 | 2.86 | 109.5 | 25 | 2055
|  | 350.4 | 34.51777 | 219 | 219 | 2.86 | 109.5 | 25 | 2147
|  | 350.4 | 29.80137 | 219 | 219 | 2.86 | 109.5 | 50 | 1950
|  | 350.4 | 29.80137 | 219 | 219 | 2.86 | 109.5 | 50 | 2014
X.S. Shi, Q.Y. Wang, X.L. Zhao, F.G. Collins. Strength and ductility of recycled aggregate concrete filled composite tubular stub columns[J]. Incorporating Sustainable Practice in Mechanics of Structures and Materials(Proceedings of the 21st Australasian Conference on the Mechanics of Structures and Materials (ACMSM 21), Melbourne, Australia, 7-10 December 2010), 2011:83-89. | 8 | 300.3 | 35.98063 | 114 | 114 | 1.8 | 57 | 25 | 655
|  | 300.3 | 35.98063 | 114 | 114 | 1.8 | 57 | 25 | 651
|  | 300.3 | 36.43883 | 114 | 114 | 1.84 | 57 | 50 | 636
|  | 300.3 | 36.43883 | 114 | 114 | 2.09 | 57 | 50 | 688
|  | 300.3 | 38.00038 | 114 | 114 | 2.05 | 57 | 75 | 635
|  | 300.3 | 38.00038 | 114 | 114 | 1.75 | 57 | 75 | 639
|  | 300.3 | 29.17118 | 114 | 114 | 1.71 | 57 | 100 | 557
|  | 300.3 | 29.17118 | 114 | 114 | 1.7 | 57 | 100 | 557
Wanqing Lyu, Linhai Han, Chao Hou. Axial compressive behaviour and design calculations on recycled aggregate concrete-filled steel tubular (RAC-FST) stub columns[J]. Engineering Structures, 2021, 241: 112452. | 14 | 434.08 | 47.76025 | 100 | 100 | 2.84 | 50 | 50 | 1050.1
|  | 434.08 | 47.76025 | 100 | 100 | 2.81 | 50 | 50 | 1000.2
|  | 434.08 | 47.76025 | 120 | 120 | 2.9 | 60 | 50 | 1260.8
|  | 434.08 | 47.76025 | 120 | 120 | 2.88 | 60 | 50 | 1328.1
|  | 434.08 | 47.76025 | 140 | 140 | 2.88 | 70 | 50 | 1653.7
|  | 434.08 | 47.76025 | 140 | 140 | 2.88 | 70 | 50 | 1668.2
|  | 434.08 | 43.55446 | 140 | 140 | 2.88 | 70 | 100 | 1556.9
|  | 434.08 | 43.55446 | 140 | 140 | 2.82 | 70 | 100 | 1482
|  | 434.08 | 47.76025 | 160 | 160 | 2.88 | 80 | 50 | 1964.2
|  | 434.08 | 47.76025 | 160 | 160 | 2.87 | 80 | 50 | 1984.9
|  | 434.08 | 47.76025 | 180 | 180 | 2.89 | 90 | 50 | 2389.2
|  | 434.08 | 47.76025 | 180 | 180 | 2.89 | 90 | 50 | 2424.1
|  | 434.08 | 47.76025 | 200 | 200 | 2.93 | 100 | 50 | 3038.9
|  | 434.08 | 47.76025 | 200 | 200 | 2.95 | 100 | 50 | 2994.1
Vivian W.Y. Tam, Zhong Tao, Ana Evangelista. Performance of recycled aggregate concrete filled steel tubular (RACFST) stub columns with expansive agent[J]. Construction and Building Materials, 2021, 272: 121627. | 3 | 286.4 | 58.6 | 256 | 256 | 2.94 | 128 | 50 | 3810.3
|  | 286.4 | 49.3 | 256 | 256 | 2.94 | 128 | 50 | 3574.9
|  | 286.4 | 55.6 | 256 | 256 | 2.94 | 128 | 100 | 3879.4
Min Cai, Xiaojun Ke, Deyi Xu. Study on axial compressive stiffness of RAC-encased RACFST composite columns[J]. Thin-Walled Structures, 2021, 162: 107570. | 2 | 324 | 46.54191 | 113.3 | 113.3 | 3.62 | 56.65 | 100 | 1059.5
|  | 324 | 44.02014 | 88.66 | 88.66 | 3.9 | 44.33 | 100 | 749
Z.W. Guan, A.S. Al Husainy, M. Al Teneiji, Q.Y. Wang. Concentric and eccentric compression behaviour of recycled aggregate concrete filled steel tube columns strengthened with CFRP[J]. Applied Composite Materials, 2022, 29: 983-1005. | 2 | 450 | 46.07403 | 114.3 | 114.3 | 3.6 | 57.15 | 50 | 1158
|  | 450 | 46.07403 | 114.3 | 114.3 | 3 | 57.15 | 50 | 1074
Zhenbo Wang. Experimental study on bearing capacity of recycled concrete-filled circular steel tubular columns under axial compression[J]. Journal of Guizhou University, 2012. | 4 | 396 | 29.28813 | 166 | 166 | 8 | 83 | 25 | 3030
|  | 396 | 28.60502 | 166 | 166 | 8 | 83 | 50 | 2802
|  | 396 | 27.15373 | 166 | 166 | 8 | 83 | 75 | 2898
|  | 396 | 26.8857 | 166 | 166 | 8 | 83 | 100 | 2985
Canglong Qiu. Study on Recycled Concrete and Analysis of Mechanical Properties of Steel Tube Recycled Concrete Short Column[D].Souyhwest Jiaotong University,2009.[In Chinese] | 4 | 380 | 33.40591 | 159 | 159 | 4.5 | 79.5 | 30 | 1795
|  | 380 | 32.09766 | 159 | 159 | 4.5 | 79.5 | 60 | 1745
|  | 380 | 34.65469 | 159 | 159 | 4.5 | 79.5 | 100 | 1818
|  | 380 | 34.51777 | 159 | 159 | 4.5 | 79.5 | 100 | 1758
B. Wu, W. Liu, Q. Liu, Z. Xu. Experimental study on the behavior of recycled-concrete-segment/lump filled steel tubular stub columns subjected to concentrically axial[J]. China Civil Engineering Journal, 2010, 43(2): 32-38. | 6 | 295 | 30.34245 | 219 | 219 | 4 | 109.5 | 35 | 2250
|  | 295 | 30.34245 | 219 | 219 | 4 | 109.5 | 35 | 2300
|  | 295 | 30.34245 | 219 | 219 | 4 | 109.5 | 35 | 2260
|  | 295 | 30.34245 | 219 | 219 | 4 | 109.5 | 35 | 2220
|  | 295 | 30.34245 | 219 | 219 | 4 | 109.5 | 35 | 2230
|  | 295 | 30.34245 | 219 | 219 | 4 | 109.5 | 35 | 2230
Weidong Zhang, Zhenbo Wang, Wenbin Sun. Experimental study on the behavior of concrete filled steel tubes with waste concrete block subject[J]. Journal of Zhengzhou University (Engineering Science),2014,35(05):87-91.[In Chinese] | 6 | 393 | 23.00921 | 219 | 219 | 6 | 109.5 | 20 | 2618
|  | 393 | 23.00921 | 219 | 219 | 6 | 109.5 | 20 | 2479
|  | 393 | 23.00921 | 219 | 219 | 6 | 109.5 | 20 | 2541
|  | 393 | 18.97362 | 219 | 219 | 6 | 109.5 | 30 | 2320
|  | 393 | 18.97362 | 219 | 219 | 6 | 109.5 | 30 | 2485
|  | 393 | 18.97362 | 219 | 219 | 6 | 109.5 | 30 | 2275
Jie Chen, Yuyin Wang, Charles W. Roeder, Ji Ma. Behavior of normal-strength recycled aggregate concrete filled steel tubes under combined loading[J]. Engineering Structures, 2017, 130: 23-40. | 1 | 299 | 43.64756 | 138 | 138 | 2.7 | 69 | 100 | 1105
Wenxin Qu. Experimental investigation on the behavior of recycle concrete-filled thin-walled steel tube under axial compression[J]. Journal of Experimental Mechanics, 2011. | 8 | 300 | 35.98063 | 114 | 114 | 1.8 | 57 | 25 | 656
|  | 300 | 35.98063 | 114 | 114 | 1.8 | 57 | 25 | 651
|  | 300 | 35.98063 | 114 | 114 | 1.84 | 57 | 50 | 637
|  | 300 | 35.98063 | 114 | 114 | 2.09 | 57 | 50 | 688
|  | 300 | 38.00038 | 114 | 114 | 1.75 | 57 | 75 | 640
|  | 300 | 38.00038 | 114 | 114 | 2.05 | 57 | 75 | 646
|  | 300 | 29.17118 | 114 | 114 | 1.71 | 57 | 100 | 557
|  | 300 | 29.17118 | 114 | 114 | 1.7 | 57 | 100 | 558
Youfu Yang, Linhai Han. Experimental behaviour of recycled aggregate concrete filled steel tubular columns[J]. Journal of Constructional Steel Research, 2006, 62(12): 1310-1324. | 4 | 343.1 | 39.01375 | 165 | 165 | 2.57 | 82.5 | 25 | 1158
|  | 343.1 | 39.01375 | 165 | 165 | 2.57 | 82.5 | 25 | 1158
|  | 343.1 | 36.62225 | 165 | 165 | 2.57 | 82.5 | 50 | 1090
|  | 343.1 | 36.62225 | 165 | 165 | 2.57 | 82.5 | 50 | 1123
Alifujiang Xiamuxi, Abudureyimujiang Aosimanjiang, Bin YangLoading. performance of reinforced and recycled aggregate concrete-filled circular steel tube short column with different steel ratios[J]. Construction and Building Materials, 2023, 399: 132486. | 10 | 332.47 | 32.1 | 165 | 165 | 2.3 | 82.5 | 100 | 1291
|  | 332.47 | 32.1 | 165 | 165 | 2.3 | 82.5 | 100 | 1460
|  | 377.06 | 32.1 | 165 | 165 | 3 | 82.5 | 100 | 1637
|  | 377.06 | 32.1 | 165 | 165 | 3 | 82.5 | 100 | 1632.5
|  | 361.34 | 32.1 | 165 | 165 | 3.5 | 82.5 | 100 | 1665
|  | 361.34 | 32.1 | 165 | 165 | 3.5 | 82.5 | 100 | 1782
|  | 386.04 | 32.1 | 165 | 165 | 4 | 82.5 | 100 | 1811.5
|  | 386.04 | 32.1 | 165 | 165 | 4 | 82.5 | 100 | 1973
|  | 385.85 | 32.1 | 165 | 165 | 4.5 | 82.5 | 100 | 1948
|  | 385.85 | 32.1 | 165 | 165 | 4.5 | 82.5 | 100 | 2095
F. Yu, Long Chen, Shuangshuang Bu, Wei Huang, Yuan Fang. Experimental and theoretical investigations of recycled self-compacting concrete filled steel tubular columns subjected to axial compression[J]. Construction and Building Materials, 2020, 248: 118689. | 7 | 233.2 | 27.3 | 140 | 140 | 3.6 | 70 | 50 | 1193
|  | 245.6 | 42.2 | 140 | 140 | 2.1 | 70 | 100 | 1033
|  | 233.2 | 42.2 | 140 | 140 | 3.6 | 70 | 100 | 1312
|  | 237 | 42.2 | 140 | 140 | 4.2 | 70 | 100 | 1358
|  | 245.6 | 48.8 | 140 | 140 | 2.1 | 70 | 100 | 1069
|  | 233.2 | 48.8 | 140 | 140 | 3.6 | 70 | 100 | 1331
|  | 237 | 48.8 | 140 | 140 | 4.2 | 70 | 100 | 1400
Jie Chen, Sumei Zhang, Yuyin Wang, Yue Geng. Axial compressive behavior of recycled concrete filled steel tubular stub columns with the inclusion of crushed brick[J]. Structures, 2020, 26: 271-283. | 6 | 299.4 | 36.6 | 138 | 138 | 2.7 | 69 | 100 | 1048
|  | 299.4 | 34.3 | 137 | 137 | 2.6 | 68.5 | 100 | 1038
|  | 299.4 | 34.2 | 137 | 137 | 2.7 | 68.5 | 100 | 1018
|  | 299.4 | 33.9 | 138 | 138 | 2.7 | 69 | 100 | 1020
|  | 299.4 | 33.4 | 138 | 138 | 2.6 | 69 | 100 | 1009
|  | 299.4 | 33.2 | 138 | 138 | 2.7 | 69 | 100 | 1008
Linhai Han, Chuanyang Xu, Chao Hou. Axial compression and bond behaviour of recycled aggregate concrete-filled stainless steel tubular stub columns[J]. Engineering Structures, 2022, 262: 114306. | 16 | 293 | 53.227 | 102 | 102 | 5 | 51 | 50 | 992
|  | 293 | 53.227 | 102 | 102 | 5 | 51 | 50 | 989
|  | 305.2 | 53.227 | 101 | 101 | 3.7 | 50.5 | 50 | 922
|  | 305.2 | 53.227 | 101 | 101 | 3.7 | 50.5 | 50 | 906
|  | 293.1 | 53.227 | 101 | 101 | 2.8 | 50.5 | 50 | 712
|  | 293.1 | 53.227 | 101 | 101 | 2.8 | 50.5 | 50 | 715
|  | 293.1 | 53.227 | 126 | 126 | 2.8 | 63 | 50 | 1138
|  | 293.1 | 53.227 | 126 | 126 | 2.8 | 63 | 50 | 1066
|  | 293.1 | 53.227 | 151 | 151 | 2.8 | 75.5 | 50 | 1512
|  | 293.1 | 53.227 | 151 | 151 | 2.8 | 75.5 | 50 | 1523
|  | 293.1 | 53.227 | 176 | 176 | 2.8 | 88 | 50 | 1943
|  | 293.1 | 53.227 | 176 | 176 | 2.8 | 88 | 50 | 1878
|  | 293 | 53.227 | 202 | 202 | 5 | 101 | 50 | 2855
|  | 293 | 53.227 | 202 | 202 | 5 | 101 | 50 | 2832
|  | 293 | 47.94792 | 202 | 202 | 5 | 101 | 100 | 2669
|  | 293 | 47.94792 | 202 | 202 | 5 | 101 | 100 | 2713.5
Huayang Zhao, Linhai Han, Chao Hou, Wanqing Lyu. Performance of recycled aggregate concrete-filled high-strength steel tubes under axial compression, tension and torsion[J]. Thin-Walled Structures, 2023, 184: 110478. | 12 | 512.9 | 53.70055 | 203 | 203 | 3.9 | 101.5 | 100 | 3093
|  | 512.9 | 53.70055 | 203 | 203 | 3.92 | 101.5 | 100 | 2899
|  | 512.9 | 48.60525 | 203 | 203 | 3.98 | 101.5 | 50 | 2870
|  | 512.9 | 48.60525 | 203 | 203 | 4.02 | 101.5 | 50 | 2930
|  | 512.9 | 37.44861 | 203 | 203 | 4 | 101.5 | 100 | 2560
|  | 512.9 | 37.44861 | 203 | 203 | 4 | 101.5 | 100 | 2881
|  | 721.4 | 53.70055 | 203 | 203 | 4.09 | 101.5 | 100 | 3946
|  | 721.4 | 53.70055 | 203 | 203 | 4.04 | 101.5 | 100 | 4117
|  | 517.6 | 50.5817 | 203 | 203 | 3.97 | 101.5 | 50 | 3516
|  | 517.6 | 50.5817 | 203 | 203 | 3.97 | 101.5 | 50 | 3498
|  | 698 | 45.41966 | 203 | 203 | 3.98 | 101.5 | 50 | 4085
|  | 698 | 45.41966 | 203 | 203 | 3.98 | 101.5 | 50 | 4194
Y.F. Yang, R. Hou. Experimental behaviour of RACFST stub columns after exposed to high temperatures to high temperatures[J]. Thin-Walled Structures, 2012, 59: 1-10. | 2 | 176.5 | 45.13946 | 120 | 120 | 3 | 60 | 50 | 704.5
|  | 176.5 | 44.02014 | 120 | 120 | 3 | 60 | 100 | 695.6
Liangliang Tian. Research on mechanical property of high strength recycled aggregate concrete filled steel tubular column[D].North China University of Technology,2018.[In Chinese] | 12 | 313 | 65.62648 | 219 | 219 | 3.5 | 109.5 | 50 | 3055
|  | 313 | 65.62648 | 219 | 219 | 3.5 | 109.5 | 50 | 3093
|  | 313 | 65.62648 | 219 | 219 | 3.5 | 109.5 | 50 | 3073
|  | 313 | 65.62648 | 219 | 219 | 3.5 | 109.5 | 50 | 3050
|  | 313 | 65.62648 | 219 | 219 | 3.5 | 109.5 | 50 | 3036
|  | 313 | 65.62648 | 219 | 219 | 3.5 | 109.5 | 50 | 2986
|  | 313 | 65.62648 | 219 | 219 | 3.5 | 109.5 | 50 | 2907
|  | 313 | 65.62648 | 219 | 219 | 3.5 | 109.5 | 50 | 2900
|  | 313 | 65.62648 | 219 | 219 | 3.5 | 109.5 | 50 | 2841
|  | 313 | 65.62648 | 219 | 219 | 3.5 | 109.5 | 50 | 2827
|  | 313 | 65.62648 | 219 | 219 | 3.5 | 109.5 | 50 | 2789
|  | 313 | 65.62648 | 219 | 219 | 3.5 | 109.5 | 50 | 2731
Zhengdong Zhi, Dachang Zhang, Enxiang Xu, Kai Chen. Experimental study on the behavior of steel tube short columns filled with recycled concrete under axial compression[J].Industrial Construction,2012,42(12):91-95.[In Chinese] | 6 | 423 | 32.06138 | 114 | 114 | 6 | 57 | 50 | 1606.02
|  | 423 | 28.90146 | 114 | 114 | 6 | 57 | 100 | 1582.64
|  | 423 | 32.06138 | 114 | 114 | 6 | 57 | 50 | 1544.2
|  | 423 | 28.90146 | 114 | 114 | 6 | 57 | 100 | 1512.56
|  | 423 | 32.06138 | 114 | 114 | 6 | 57 | 50 | 1499.17
|  | 423 | 28.90146 | 114 | 114 | 6 | 57 | 100 | 1470.57
Vanessa da S. de Azevedo, Luciano R.O. de b, Pedro C.G. da S. Vellasco, Maria E. da N. Tavares, Tak-Ming Chan. Experimental investigation on recycled aggregate concrete filled steel tubular stub columns under axial compression[J]. Journal of Constructional Steel Research, 2021, 187: 106930. | 23 | 440 | 31.43 | 178 | 178 | 6.55 | 89 | 0 | 2780.8
|  | 440 | 31.43 | 178 | 178 | 6.55 | 89 | 0 | 2780.8
|  | 440 | 31.43 | 178 | 178 | 6.55 | 89 | 0 | 2780.8
|  | 440 | 35.13 | 178 | 178 | 6.57 | 89 | 30 | 2877
|  | 440 | 35.13 | 178 | 178 | 6.57 | 89 | 30 | 2877
|  | 440 | 35.13 | 178 | 178 | 6.57 | 89 | 30 | 2877
|  | 440 | 24.26 | 178 | 178 | 6.56 | 89 | 0 | 2662.2
|  | 440 | 24.26 | 178 | 178 | 6.56 | 89 | 0 | 2662.2
|  | 440 | 24.26 | 178 | 178 | 6.56 | 89 | 0 | 2662.2
|  | 426 | 29.51 | 153 | 153 | 6.56 | 76.5 | 0 | 2405.4
|  | 426 | 29.51 | 153 | 153 | 6.56 | 76.5 | 0 | 2405.4
|  | 440 | 29.85 | 178 | 178 | 6.56 | 89 | 30 | 2731.8
|  | 440 | 29.85 | 178 | 178 | 6.56 | 89 | 30 | 2731.8
|  | 440 | 29.85 | 178 | 178 | 6.56 | 89 | 30 | 2731.8
|  | 426 | 29.85 | 153 | 153 | 6.56 | 76.5 | 30 | 2245.3
|  | 426 | 29.85 | 153 | 153 | 6.56 | 76.5 | 30 | 2245.3
|  | 426 | 29.85 | 153 | 153 | 6.56 | 76.5 | 30 | 2245.3
|  | 440 | 27.26 | 178 | 178 | 6.55 | 89 | 50 | 2693.8
|  | 440 | 27.26 | 178 | 178 | 6.55 | 89 | 50 | 2693.8
|  | 440 | 27.26 | 178 | 178 | 6.55 | 89 | 50 | 2693.8
|  | 426 | 27.26 | 153 | 153 | 6.57 | 76.5 | 50 | 2237
|  | 426 | 27.26 | 153 | 153 | 6.57 | 76.5 | 50 | 2237
|  | 426 | 27.26 | 153 | 153 | 6.57 | 76.5 | 50 | 2237
J.F. Dong, Q.Y. Wang, Z.W. Guan. Structural behaviour of recycled aggregate concrete filled steel tube columns strengthened by CFRP[J]. Engineering Structures, 2013, 48: 532-542. | 3 | 300 | 34.51777 | 114 | 114 | 1.83 | 57 | 0 | 629.5
|  | 300 | 31.42714 | 114 | 114 | 1.83 | 57 | 50 | 634
|  | 300 | 31.42714 | 114 | 114 | 1.83 | 57 | 50 | 701.5
Weidong Zhang, Zhenbo Wang, Haijun Ding. Study on the behavior of recycled aggregate concrete filled steel tubes with small diameter-thickness ratio under axial compression[J].Building Structure,2012,42(12):86-89.[In Chinese] | 5 | 396.2 | 29.65722 | 166 | 166 | 8 | 83 | 0 | 2991
|  | 396.2 | 29.28813 | 166 | 166 | 8 | 83 | 25 | 2896
|  | 396.2 | 28.60502 | 166 | 166 | 8 | 83 | 50 | 2860
|  | 396.2 | 27.15373 | 166 | 166 | 8 | 83 | 75 | 2675
|  | 396.2 | 26.8857 | 166 | 166 | 8 | 83 | 100 | 2530
Juan Chen, Chengxiang Xu, Xi Deng. Experimental study on modified recycled aggregate concrete-filled steel tube columns under axial compression[J]. Journal of Guangxi University(Natural Science Edition),2015,40(01):58-65.[In Chinese] | 2 | 300 | 56.77745 | 133 | 133 | 2.84 | 66.5 | 100 | 1338.8
|  | 300 | 56.77745 | 133 | 133 | 2.84 | 66.5 | 100 | 1248
Note: fy is the yield strength of steel tube; fc is the compressive strength of cylinders of unconfined cylindrical concrete; b and h are the width and depth of the cross section, respectively; t is the thickness of the steel tube; r0 is the corner radii of the outer side of the steel tube; R is the replacement ratio of recycled aggregates; Nu,exp is the capacity obtained from experimental tests.

## Round-ended
Refs. | Numerber of specimen | fy/MPa | fc/MPa | b/mm | h/mm | t/mm | r0/mm | R/% | Nu,exp
Huanlin Hao. Behaviour of recycled aggregate concrete-filled round-end stainless steel tubular columns under axial compression[D].Fuzhou university, 2020.[In Chinese] | 12 | 396.9 | 52.84841 | 146 | 102 | 3 | 51 | 0.5 | 1324.32
|  | 396.9 | 52.84841 | 147 | 102 | 3 | 51 | 0.5 | 1334.06
|  | 396.9 | 52.84841 | 173 | 103 | 3 | 51.5 | 0.5 | 1484.63
|  | 396.9 | 52.84841 | 173 | 102 | 3 | 51 | 0.5 | 1498.26
|  | 396.9 | 52.84841 | 197 | 103 | 3 | 51.5 | 0.5 | 1663.38
|  | 396.9 | 52.84841 | 198 | 103 | 3 | 51.5 | 0.5 | 1659.31
|  | 544.3 | 52.84841 | 146 | 102 | 3.66 | 51 | 0.5 | 1906.63
|  | 544.3 | 52.84841 | 147 | 102 | 3.66 | 51 | 0.5 | 1893.75
|  | 544.3 | 52.84841 | 173 | 103 | 3.66 | 51.5 | 0.5 | 2109.66
|  | 544.3 | 52.84841 | 173 | 102 | 3.66 | 51 | 0.5 | 2117.99
|  | 544.3 | 52.84841 | 197 | 103 | 3.66 | 51.5 | 0.5 | 2150.76
|  | 544.3 | 52.84841 | 198 | 103 | 3.66 | 51.5 | 0.5 | 2210.38
Note: fy is the yield strength of steel tube; fc is the compressive strength of cylinders of unconfined cylindrical concrete; b and h are the width and depth of the cross section, respectively; t is the thickness of the steel tube; r0 is the corner radii of the outer side of the steel tube; R is the replacement ratio of recycled aggregates; Nu,exp is the capacity obtained from experimental tests.