## Summary of database
Refs | fy (MPa) | fc (MPa) | D0 (mm) | t0 (mm) | L/D0 | b | a/(2p) | l/L | h/L
Yu et al. (2007) | 350 | 35.2-67.9 | 165-219 | 2.72-4.74 | 3 | 1 | 0.015-1 | 0.015-0.308 | 0.5
*Chang et al.(2013) | 259.6-261.3 | 40.0-48.3 | 111.64-113.64 | 1.9 | 4 | 1 | 0.017-0.137 | 0.015-0.21 | 0.5
Wang et al.(2021) | 431 | 42.62 | 133 | 4.5 | 3 | 0.22-0.67 | 0.25-1 | 0.351-0.451 | 0.5
*Huang et al.(2021) | 310 | 28.54 | 140 | 4 | 3 | 0-1 | 0-0.236 | 0-0.667 | 0.5
Li et al. (2023) | 397.2 | 51.43 | 159 | 4.64 | 3 | 0-1 | 0-1 | 0-0.1 | 0.05-0.5
*Guo et al. (2023) | 345 | 30.88 | 139.8-140.1 | 3.92-4.02 | 9-15 | 0.51-1 | 0.159-0.227 | 0.033-0.167 | 0.5
Huang et al.(2023) | 310 | 28.54 | 140 | 4 | 3 | 1 | 0.014 | 0.119-0.667 | 0.5
DChen et al.(2024) | 340.26 | 46.39 | 114.6 | 3.7 | 3 | 0.19-0.74 | 1 | 0.168-0.503 | 0.084-0.503
Li et al. (2024) | 345 | 30.88 | 140.1-140.4 | 3.95-4.01 | 15 | 0.51-1 | 0.014-0.159 | 0.1 | 0.167-0.5
Minimum | 259.6 | 28.54 | 111.64 | 1.9 | 3 | 0 | 0 | 0 | 0.05
Maximum | 431 | 67.9 | 219 | 4.74 | 15 | 1 | 1 | 0.667 | 0.5
Note: 1. fc: concrete strength of 150 mm × 300 mm cylinder. Those obtained in other standards were converted into fc using the same method in Lin et al.(2021); 2.The symbol * indicates the specimens have other defect shapes different from that in Fig.1, and D indicates the specimens have multiple defects

## Database and verification
fy /MPa | : Steel strength |  | d /mm | : Defect depth |  |  |  |  | Nuc_exp /kN | : Tested axial compression capacity of defective CFST column |  |  |  | jp | : Influence factor of defect position |  |  |  | lb /mm | : Axial projection length on column surface of local buckling at defect boundary
fc /MPa | : Concrete strength (150 mm × 300 mm cylinder) |  | aa /° | : Circumferential angle of defect |  |  |  |  | Nuc_pro /kN | : Predicted axial compression capacity of defective CFST column |  |  |  | Dc /mm | : Diameter of defective steel tube |  |  |  | q /rad | : Half the radian of steel tube corresponding to the part of circumferential defect and outward local buckling
D0 /mm | : Diameter of non-defective steel tube |  | l /mm | : Axial length of defect | [9 empty] | tc /mm | : Thickness of defective steel tube
t0 /mm | : Thickness of non-defective steel tube |  | h /mm | : Height of defect centroid from column ends | [9 empty] | a /rad | : Circumferential radian of defect
L/mm | : Column length | [12 empty] | Rc /mm | : Radius of concrete core | [9 empty] | 0
[12 empty] | CoV | 0.08930611 | [11 empty] | 0
[12 empty] | Mean | 0.9926962 | [14 empty] | Determination of capacity of CFST columns with thickness of t0 | [7 empty] | Determination of capacity of CFST columns with thickness of tc
Refs | Specimens | fy /MPa | fc /MPa | D0 /mm | t0 /mm | L/mm | d /mm | aa /° | l /mm | h /mm | Nuc_exp /kN | Nuc_pro /kN | Nuc_pro /Nuc_exp | jp | Dc /mm | tc /mm | a /rad | Rc /mm | lb /mm | lbx /mm | q /rad | hl /mm | hq /mm | xR /mm2 | Acd /mm2 | Ac0 /mm2 | Ac /mm2 | As0 /mm2 | x0 | fscy0 /MPa | Ncr0 /kN | N00 /kN | l0 | Rds0 | Nu(t0) /kN | Asc /mm2 | xc | fscyc /MPa | Ncrc /kN | N0c /kN | lc | Rdsc | Nu(tc) /kN
Zhiwu Yu, Faxing Ding, CS Cai. Experimental behavior of circular concrete-filled steel tube stub columns. Journal of Constructional Steel Research, 2007, 63(2): 165-174. | SZ5S4A1a | 350 | 42.53146 | 219 | 4.78 | 650 | 0 | 0 | 0 | 0 | 3400 | 3082.057 | 0.9064874 | 1 | 219 | 4.78 | 0 | 104.72 | 60.37403 | 60.37403 | 0.5765282 | 0 | 60.82346 | 0 | 0 | 34451.58 | 34451.58 | 3216.902 | 0.7683984 | 81.82058 | 133606 | 2591.191 | 0.1392633 | 1 | 3082.057 | 3216.902 | 0.7683984 | 81.82058 | 133606 | 2591.191 | 0.1392633 | 1 | 3082.057
| SZ5S4A1b | 350 | 42.53146 | 219 | 4.72 | 650 | 0 | 0 | 0 | 0 | 3350 | 3065.223 | 0.9149919 | 1 | 219 | 4.72 | 0 | 104.78 | 59.99392 | 59.99392 | 0.5725703 | 0 | 60.74562 | 0 | 0 | 34491.07 | 34491.07 | 3177.412 | 0.7580968 | 81.37368 | 132702.4 | 2579.05 | 0.1394089 | 1 | 3065.223 | 3177.412 | 0.7580968 | 81.37368 | 132702.4 | 2579.05 | 0.1394089 | 1 | 3065.223
| SZ5S3A1 | 350 | 35.24855 | 219 | 4.75 | 650 | 0 | 0 | 0 | 0 | 3150 | 2760.893 | 0.876474 | 1 | 219 | 4.75 | 0 | 104.75 | 60.18427 | 60.18427 | 0.5745515 | 0 | 60.78453 | 0 | 0 | 34471.32 | 34471.32 | 3197.16 | 0.9209439 | 73.29452 | 130991.9 | 2334.07 | 0.1334857 | 1 | 2760.893 | 3197.16 | 0.9209439 | 73.29452 | 130991.9 | 2334.07 | 0.1334857 | 1 | 2760.893
| SZ5S4A2 | 350 | 42.53146 | 219 | 4.74 | 650 | 4.74 | 5.232491 | 20 | 325 | 3160 | 3056.932 | 0.9673834 | 1 | 209.52 | 0 | 0.0913242 | 104.76 | 60.12089 | 60.12089 | 0.6195537 | 5 | 62.11547 | 0 | 342.5161 | 34135.39 | 34477.9 | 3190.578 | 0.7615287 | 81.52256 | 133003.8 | 2583.098 | 0.1393601 | 1 | 3070.831 | 0 | 0 | 48.48586 | 47422.82 | 1466.395 | 0.1758458 | 1 | 1671.691
| SZ4S3A2 | 350 | 35.24855 | 219 | 4.73 | 650 | 0 | 0 | 0 | 0 | 3150 | 2755.283 | 0.8746932 | 1 | 219 | 4.73 | 0 | 104.77 | 60.05744 | 60.05744 | 0.5732312 | 0 | 60.75859 | 0 | 0 | 34484.49 | 34484.49 | 3183.995 | 0.9168018 | 73.14559 | 130689 | 2329.926 | 0.1335216 | 1 | 2755.283 | 3183.995 | 0.9168018 | 73.14559 | 130689 | 2329.926 | 0.1335216 | 1 | 2755.283
| SZ5S4E1 | 350 | 42.53146 | 219 | 4.72 | 650 | 4.72 | 360 | 10 | 325 | 3380 | 2999.548 | 0.8874403 | 1 | 209.56 | 0 | 6.283185 | 104.78 | 59.99392 | 0 | 3.141593 | 2.5 | 157.17 | 0 | 1626.245 | 32864.82 | 34491.07 | 3177.412 | 0.7580968 | 81.37368 | 132702.4 | 2579.05 | 0.1394089 | 1 | 3065.223 | 0 | 0 | 48.48586 | 47459.04 | 1466.955 | 0.1758122 | 1 | 1672.329
| SZ5S4E2 | 350 | 42.53146 | 219 | 4.73 | 650 | 4.73 | 360 | 50 | 325 | 3600 | 2754.784 | 0.7652177 | 1 | 209.54 | 0 | 6.283185 | 104.77 | 60.05744 | 0 | 3.141593 | 12.5 | 157.155 | 0 | 7737.743 | 26746.74 | 34484.49 | 3183.995 | 0.7598125 | 81.44811 | 132853.1 | 2581.074 | 0.1393845 | 1 | 3068.027 | 0 | 0 | 48.48586 | 47440.93 | 1466.675 | 0.175829 | 1 | 1672.01
| SZ5S4E3 | 350 | 42.53146 | 219 | 4.73 | 650 | 4.73 | 360 | 100 | 325 | 2900 | 2481.285 | 0.8556154 | 1 | 209.54 | 0 | 6.283185 | 104.77 | 60.05744 | 0 | 3.141593 | 25 | 157.155 | 0 | 14493.74 | 19990.75 | 34484.49 | 3183.995 | 0.7598125 | 81.44811 | 132853.1 | 2581.074 | 0.1393845 | 1 | 3068.027 | 0 | 0 | 48.48586 | 47440.93 | 1466.675 | 0.175829 | 1 | 1672.01
| SZ5S4E4 | 350 | 42.53146 | 219 | 4.74 | 650 | 4.74 | 360 | 200 | 325 | 1680 | 2053.985 | 1.22261 | 1 | 209.52 | 0 | 6.283185 | 104.76 | 60.12089 | 0 | 3.141593 | 50 | 157.14 | 0 | 25057.34 | 9420.561 | 34477.9 | 3190.578 | 0.7615287 | 81.52256 | 133003.8 | 2583.098 | 0.1393601 | 1 | 3070.831 | 0 | 0 | 48.48586 | 47422.82 | 1466.395 | 0.1758458 | 1 | 1671.691
| SZ3S6A1 | 350 | 67.86438 | 165 | 2.73 | 510 | 0 | 0 | 0 | 0 | 2080 | 2185.695 | 1.050815 | 1 | 165 | 2.73 | 0 | 79.77 | 39.60385 | 39.60385 | 0.4964755 | 0 | 44.70044 | 0 | 0 | 19990.75 | 19990.75 | 1391.716 | 0.3590442 | 102.219 | 64028.11 | 1843.76 | 0.1696942 | 1 | 2185.695 | 1391.716 | 0.3590442 | 102.219 | 64028.11 | 1843.76 | 0.1696942 | 1 | 2185.695
| SZ3S6A2 | 350 | 67.86438 | 165 | 2.76 | 510 | 2.76 | 6.944943 | 20 | 255 | 2060 | 2184.016 | 1.060202 | 1 | 159.48 | 0 | 0.1212121 | 79.74 | 39.82086 | 39.82086 | 0.5599899 | 5 | 45.95972 | 0 | 241.7549 | 19733.96 | 19975.72 | 1406.75 | 0.3631957 | 102.5064 | 64346.98 | 1848.002 | 0.1694678 | 1 | 2191.84 | 0 | 0 | 77.36539 | 29210.53 | 1355.639 | 0.2154281 | 1 | 1545.429
| SZ3S6B | 350 | 67.86438 | 165 | 2.81 | 500 | 0 | 0 | 0 | 0 | 2160 | 2202.096 | 1.019489 | 1 | 165 | 2.81 | 0 | 79.69 | 40.17994 | 40.17994 | 0.504203 | 0 | 44.80332 | 0 | 0 | 19950.67 | 19950.67 | 1431.793 | 0.3701254 | 102.9861 | 67498.69 | 1855.068 | 0.16578 | 1 | 2202.096 | 1431.793 | 0.3701254 | 102.9861 | 67498.69 | 1855.068 | 0.16578 | 1 | 2202.096
| SZ3S6C | 350 | 67.86438 | 165 | 2.81 | 500 | 0 | 0 | 0 | 0 | 2095 | 2202.096 | 1.05112 | 1 | 165 | 2.81 | 0 | 79.69 | 40.17994 | 40.17994 | 0.504203 | 0 | 44.80332 | 0 | 0 | 19950.67 | 19950.67 | 1431.793 | 0.3701254 | 102.9861 | 67498.69 | 1855.068 | 0.16578 | 1 | 2202.096 | 1431.793 | 0.3701254 | 102.9861 | 67498.69 | 1855.068 | 0.16578 | 1 | 2202.096
| SZ3S6D | 350 | 67.86438 | 165 | 2.76 | 500 | 0 | 0 | 0 | 0 | 2250 | 2191.84 | 0.9741509 | 1 | 165 | 2.76 | 0 | 79.74 | 39.82086 | 39.82086 | 0.4993838 | 0 | 44.73901 | 0 | 0 | 19975.72 | 19975.72 | 1406.75 | 0.3631957 | 102.5064 | 66946.6 | 1848.002 | 0.1661449 | 1 | 2191.84 | 1406.75 | 0.3631957 | 102.5064 | 66946.6 | 1848.002 | 0.1661449 | 1 | 2191.84
| SZ3S4A1 | 350 | 48.60525 | 165 | 2.72 | 510 | 0 | 0 | 0 | 0 | 1750 | 1714.187 | 0.9795357 | 1 | 165 | 2.72 | 0 | 79.78 | 39.53125 | 39.53125 | 0.4955033 | 0 | 44.68759 | 0 | 0 | 19995.76 | 19995.76 | 1386.704 | 0.4993794 | 80.1679 | 61460.05 | 1457.245 | 0.153982 | 1 | 1714.187 | 1386.704 | 0.4993794 | 80.1679 | 61460.05 | 1457.245 | 0.153982 | 1 | 1714.187
| SZ3S4A2 | 350 | 48.60525 | 165 | 2.74 | 510 | 2.74 | 6.944943 | 20 | 255 | 1785 | 1710.914 | 0.958495 | 1 | 159.52 | 0 | 0.1212121 | 79.76 | 39.67632 | 39.67632 | 0.5580524 | 5 | 45.93027 | 0 | 241.0605 | 19744.68 | 19985.74 | 1396.728 | 0.5032416 | 80.35938 | 61675.22 | 1460.267 | 0.1538724 | 1 | 1718.282 | 0 | 0 | 55.40999 | 26780.63 | 971.4118 | 0.1904545 | 1 | 1107.409
| SZ3C4A1 | 350 | 38.64499 | 165 | 2.75 | 510 | 0 | 0 | 0 | 255 | 1560 | 1477.538 | 0.94714 | 1 | 165 | 2.75 | 0 | 79.75 | 39.74866 | 39.74866 | 0.4984158 | 0 | 44.72615 | 0 | 0 | 19980.73 | 19980.73 | 1401.739 | 0.6353761 | 69.10047 | 60272.87 | 1262.764 | 0.1447438 | 1 | 1477.538 | 1401.739 | 0.6353761 | 69.10047 | 60272.87 | 1262.764 | 0.1447438 | 1 | 1477.538
Xu Chang, Lei Fu, Hongbo Zhao, Yongbin Zhang. Behaviors of axially loaded circular concrete-filled steel tube (CFT) stub columns with notch in steel tubes. Thin-Walled Structures, 2013, 73: 273-280. | CN-2 | 261.3 | 48.32345 | 111.64 | 1.9 | 400 | 1.9 | 49.26903 | 6 | 200 | 576.83 | 723.696 | 1.254609 | 1 | 107.84 | 0 | 0.8599068 | 53.92 | 27.17696 | 27.17696 | 0.9339772 | 1.5 | 37.88848 | 0 | 108.9693 | 9024.792 | 9133.761 | 655.0409 | 0.3877933 | 74.20303 | 21248.06 | 612.537 | 0.1697878 | 1 | 726.3588 | 0 | 0 | 55.08873 | 9079.248 | 441.3748 | 0.2204849 | 1 | 503.1673
| CD-3 | 261.3 | 48.32345 | 111.64 | 1.9 | 400 | 1.9 | 36.95177 | 6 | 200 | 654.1 | 724.115 | 1.10704 | 1 | 107.84 | 0 | 0.6449301 | 53.92 | 27.17696 | 27.17696 | 0.8264888 | 1.5 | 35.65561 | 0 | 91.82382 | 9041.937 | 9133.761 | 655.0409 | 0.3877933 | 74.20303 | 21248.06 | 612.537 | 0.1697878 | 1 | 726.3588 | 0 | 0 | 55.08873 | 9079.248 | 441.3748 | 0.2204849 | 1 | 503.1673
| 1*ND-4 | 261.3 | 48.32345 | 111.64 | 1.9 | 400 | 1.9 | 31.5248 | 21.19615 | 200 | 647.8 | 719.3022 | 1.110377 | 1 | 107.84 | 0 | 0.5502116 | 53.92 | 27.17696 | 27.17696 | 0.7791296 | 5.299038 | 34.73727 | 0 | 288.7779 | 8844.983 | 9133.761 | 655.0409 | 0.3877933 | 74.20303 | 21248.06 | 612.537 | 0.1697878 | 1 | 726.3588 | 0 | 0 | 55.08873 | 9079.248 | 441.3748 | 0.2204849 | 1 | 503.1673
| 1*ND-5 | 261.3 | 48.32345 | 111.64 | 1.9 | 400 | 1.9 | 21.75654 | 30.71281 | 200 | 649.5 | 717.9337 | 1.105364 | 1 | 107.84 | 0 | 0.3797233 | 53.92 | 27.17696 | 27.17696 | 0.6938854 | 7.678203 | 33.19404 | 0 | 344.7808 | 8788.98 | 9133.761 | 655.0409 | 0.3877933 | 74.20303 | 21248.06 | 612.537 | 0.1697878 | 1 | 726.3588 | 0 | 0 | 55.08873 | 9079.248 | 441.3748 | 0.2204849 | 1 | 503.1673
| LN-7 | 261.3 | 48.32345 | 111.64 | 1.9 | 400 | 1.9 | 6.158629 | 13 | 200 | 672.2 | 723.7974 | 1.076759 | 1 | 107.84 | 0 | 0.1074884 | 53.92 | 27.17696 | 27.17696 | 0.5577679 | 3.25 | 31.04609 | 0 | 104.8191 | 9028.942 | 9133.761 | 655.0409 | 0.3877933 | 74.20303 | 21248.06 | 612.537 | 0.1697878 | 1 | 726.3588 | 0 | 0 | 55.08873 | 9079.248 | 441.3748 | 0.2204849 | 1 | 503.1673
| LN-8 | 259.6 | 48.32345 | 113.64 | 3.64 | 400 | 3.64 | 6.050241 | 15 | 200 | 994.6 | 930.9247 | 0.9359789 | 1 | 106.36 | 0 | 0.1055966 | 53.18 | 37.95163 | 37.95163 | 0.7664432 | 3.75 | 34.02504 | 0 | 159.2895 | 8725.488 | 8884.777 | 1257.894 | 0.7605787 | 92.57759 | 32088.65 | 755.8923 | 0.1534809 | 1 | 938.9841 | 0 | 0 | 55.08873 | 8590.999 | 429.3431 | 0.2235529 | 1 | 489.4511
| LN-9 | 261.3 | 48.32345 | 111.64 | 1.9 | 400 | 1.9 | 6.158629 | 26 | 200 | 659.8 | 721.3505 | 1.093287 | 1 | 107.84 | 0 | 0.1074884 | 53.92 | 27.17696 | 27.17696 | 0.5577679 | 6.5 | 31.04609 | 0 | 204.9537 | 8928.807 | 9133.761 | 655.0409 | 0.3877933 | 74.20303 | 21248.06 | 612.537 | 0.1697878 | 1 | 726.3588 | 0 | 0 | 55.08873 | 9079.248 | 441.3748 | 0.2204849 | 1 | 503.1673
| LN-10 | 259.6 | 48.32345 | 113.64 | 3.64 | 400 | 3.64 | 6.050241 | 21 | 200 | 937 | 927.8167 | 0.9901993 | 1 | 106.36 | 0 | 0.1055966 | 53.18 | 37.95163 | 37.95163 | 0.7664432 | 5.25 | 34.02504 | 0 | 220.7163 | 8664.061 | 8884.777 | 1257.894 | 0.7605787 | 92.57759 | 32088.65 | 755.8923 | 0.1534809 | 1 | 938.9841 | 0 | 0 | 55.08873 | 8590.999 | 429.3431 | 0.2235529 | 1 | 489.4511
| LN-11 | 261.3 | 40.02936 | 111.64 | 1.9 | 400 | 1.9 | 6.158629 | 33 | 200 | 622.9 | 627.699 | 1.007704 | 1 | 107.84 | 0 | 0.1074884 | 53.92 | 27.17696 | 27.17696 | 0.5577679 | 8.25 | 31.04609 | 0 | 256.932 | 8876.829 | 9133.761 | 655.0409 | 0.4681441 | 64.74777 | 20824.37 | 536.7808 | 0.1605508 | 1 | 633.8031 | 0 | 0 | 45.63347 | 8655.56 | 365.6186 | 0.2055259 | 1 | 416.8052
| LN-12 | 261.3 | 40.02936 | 111.64 | 1.9 | 400 | 1.9 | 6.158629 | 42 | 200 | 579.2 | 626.1587 | 1.081075 | 1 | 107.84 | 0 | 0.1074884 | 53.92 | 27.17696 | 27.17696 | 0.5577679 | 10.5 | 31.04609 | 0 | 321.7655 | 8811.995 | 9133.761 | 655.0409 | 0.4681441 | 64.74777 | 20824.37 | 536.7808 | 0.1605508 | 1 | 633.8031 | 0 | 0 | 45.63347 | 8655.56 | 365.6186 | 0.2055259 | 1 | 416.8052
| LN-13 | 261.3 | 48.32345 | 111.64 | 1.9 | 400 | 1.9 | 6.158629 | 44 | 200 | 634.9 | 718.1515 | 1.131125 | 1 | 107.84 | 0 | 0.1074884 | 53.92 | 27.17696 | 27.17696 | 0.5577679 | 11 | 31.04609 | 0 | 335.8681 | 8797.893 | 9133.761 | 655.0409 | 0.3877933 | 74.20303 | 21248.06 | 612.537 | 0.1697878 | 1 | 726.3588 | 0 | 0 | 55.08873 | 9079.248 | 441.3748 | 0.2204849 | 1 | 503.1673
| LN-14 | 261.3 | 48.32345 | 111.64 | 1.9 | 400 | 1.9 | 6.158629 | 84 | 200 | 579 | 711.8283 | 1.22941 | 1 | 107.84 | 0 | 0.1074884 | 53.92 | 27.17696 | 27.17696 | 0.5577679 | 21 | 31.04609 | 0 | 594.6347 | 8539.126 | 9133.761 | 655.0409 | 0.3877933 | 74.20303 | 21248.06 | 612.537 | 0.1697878 | 1 | 726.3588 | 0 | 0 | 55.08873 | 9079.248 | 441.3748 | 0.2204849 | 1 | 503.1673
| LN-15 | 259.6 | 48.32345 | 113.64 | 3.64 | 400 | 3.64 | 6.050241 | 84 | 200 | 898.6 | 899.1791 | 1.000644 | 1 | 106.36 | 0 | 0.1055966 | 53.18 | 37.95163 | 37.95163 | 0.7664432 | 21 | 34.02504 | 0 | 786.7226 | 8098.055 | 8884.777 | 1257.894 | 0.7605787 | 92.57759 | 32088.65 | 755.8923 | 0.1534809 | 1 | 938.9841 | 0 | 0 | 55.08873 | 8590.999 | 429.3431 | 0.2235529 | 1 | 489.4511
| CST-16 | 261.3 | 40.02936 | 111.64 | 1.9 | 400 | 0 | 0 | 0 | 0 | 666.6 | 633.8031 | 0.9507997 | 1 | 111.64 | 1.9 | 0 | 53.92 | 27.17696 | 27.17696 | 0.5040237 | 0 | 30.31257 | 0 | 0 | 9133.761 | 9133.761 | 655.0409 | 0.4681441 | 64.74777 | 20824.37 | 536.7808 | 0.1605508 | 1 | 633.8031 | 655.0409 | 0.4681441 | 64.74777 | 20824.37 | 536.7808 | 0.1605508 | 1 | 633.8031
| CST-17 | 261.3 | 48.32345 | 111.64 | 1.9 | 400 | 0 | 0 | 0 | 0 | 701.9 | 726.3588 | 1.034846 | 1 | 111.64 | 1.9 | 0 | 53.92 | 27.17696 | 27.17696 | 0.5040237 | 0 | 30.31257 | 0 | 0 | 9133.761 | 9133.761 | 655.0409 | 0.3877933 | 74.20303 | 21248.06 | 612.537 | 0.1697878 | 1 | 726.3588 | 655.0409 | 0.3877933 | 74.20303 | 21248.06 | 612.537 | 0.1697878 | 1 | 726.3588
| CST-18 | 259.6 | 48.32345 | 113.64 | 3.64 | 400 | 0 | 0 | 0 | 0 | 1011 | 938.9841 | 0.9287676 | 1 | 113.64 | 3.64 | 0 | 53.18 | 37.95163 | 37.95163 | 0.7136448 | 0 | 33.07846 | 0 | 0 | 8884.777 | 8884.777 | 1257.894 | 0.7605787 | 92.57759 | 32088.65 | 755.8923 | 0.1534809 | 1 | 938.9841 | 1257.894 | 0.7605787 | 92.57759 | 32088.65 | 755.8923 | 0.1534809 | 1 | 938.9841
Dongfeng Wang, Yongbo Shao, Jialing Ou.Experimental study on axial compressive capacity of corroded concrete filled circular CFRP-steel tube stubs. Engineering Mechanics, 2021, 38(10): 188-199.(in Chinese) | T4.5-CFST | 431 | 42.62437 | 133 | 4.5 | 399 | 0 | 0 | 0 | 0 | 1638 | 1593.843 | 0.973042 | 1 | 133 | 4.5 | 0 | 62 | 45.65057 | 45.65057 | 0.7362996 | 0 | 39.03028 | 0 | 0 | 12076.28 | 12076.28 | 1816.626 | 1.521078 | 114.7235 | 61996.39 | 1297.71 | 0.144679 | 1 | 1593.843 | 1816.626 | 1.521078 | 114.7235 | 61996.39 | 1297.71 | 0.144679 | 1 | 1593.843
| T4.5-L140-D2-A150-0 | 431 | 42.62437 | 133 | 4.5 | 399 | 2 | 150 | 140 | 199.5 | 1554 | 1377.523 | 0.8864372 | 1 | 129 | 2.5 | 2.617994 | 62 | 45.65057 | 45.65057 | 2.045297 | 35 | 76.16371 | 0 | 5374.64 | 6701.642 | 12076.28 | 1816.626 | 1.521078 | 114.7235 | 61996.39 | 1297.71 | 0.144679 | 1 | 1593.843 | 993.5287 | 0.831891 | 84.75979 | 40099.18 | 942.9548 | 0.1533479 | 1 | 1107.794
| T4.5-L160-D1-A150-0 | 431 | 42.62437 | 133 | 4.5 | 399 | 1 | 150 | 160 | 199.5 | 1589 | 1472.615 | 0.9267558 | 1 | 131 | 3.5 | 2.617994 | 62 | 45.65057 | 45.65057 | 2.045297 | 40 | 76.16371 | 0 | 5831.56 | 6244.723 | 12076.28 | 1816.626 | 1.521078 | 114.7235 | 61996.39 | 1297.71 | 0.144679 | 1 | 1593.843 | 1401.936 | 1.173854 | 99.62727 | 50797.1 | 1118.978 | 0.1484196 | 1 | 1342.798
| T4.5-L160-D2-A90-0 | 431 | 42.62437 | 133 | 4.5 | 399 | 2 | 90 | 160 | 199.5 | 1547 | 1429.941 | 0.9243319 | 1 | 129 | 2.5 | 1.570796 | 62 | 45.65057 | 45.65057 | 1.521698 | 40 | 60.47856 | 0 | 4072.268 | 8004.014 | 12076.28 | 1816.626 | 1.521078 | 114.7235 | 61996.39 | 1297.71 | 0.144679 | 1 | 1593.843 | 993.5287 | 0.831891 | 84.75979 | 40099.18 | 942.9548 | 0.1533479 | 1 | 1107.794
| T4.5-L160-D2-A150-0 | 431 | 42.62437 | 133 | 4.5 | 399 | 2 | 150 | 160 | 199.5 | 1440 | 1359.133 | 0.9438425 | 1 | 129 | 2.5 | 2.617994 | 62 | 45.65057 | 45.65057 | 2.045297 | 40 | 76.16371 | 0 | 5831.56 | 6244.723 | 12076.28 | 1816.626 | 1.521078 | 114.7235 | 61996.39 | 1297.71 | 0.144679 | 1 | 1593.843 | 993.5287 | 0.831891 | 84.75979 | 40099.18 | 942.9548 | 0.1533479 | 1 | 1107.794
| T4.5-L160-D2-A210-0 | 431 | 42.62437 | 133 | 4.5 | 399 | 2 | 210 | 160 | 199.5 | 1508 | 1288.325 | 0.8543268 | 1 | 129 | 2.5 | 3.665191 | 62 | 45.65057 | 45.65057 | 2.568895 | 40 | 88.05371 | 0 | 7590.851 | 4485.431 | 12076.28 | 1816.626 | 1.521078 | 114.7235 | 61996.39 | 1297.71 | 0.144679 | 1 | 1593.843 | 993.5287 | 0.831891 | 84.75979 | 40099.18 | 942.9548 | 0.1533479 | 1 | 1107.794
| T4.5-L160-D2-A360-0 | 431 | 42.62437 | 133 | 4.5 | 399 | 2 | 360 | 160 | 199.5 | 1263 | 1168.993 | 0.9255685 | 1 | 129 | 2.5 | 6.283185 | 62 | 45.65057 | 0 | 3.141593 | 40 | 93 | 0 | 10555.75 | 1520.531 | 12076.28 | 1816.626 | 1.521078 | 114.7235 | 61996.39 | 1297.71 | 0.144679 | 1 | 1593.843 | 993.5287 | 0.831891 | 84.75979 | 40099.18 | 942.9548 | 0.1533479 | 1 | 1107.794
| T4.5-L160-D3-A150-0 | 431 | 42.62437 | 133 | 4.5 | 399 | 3 | 150 | 160 | 199.5 | 1307 | 1253.127 | 0.9587811 | 1 | 127 | 1.5 | 2.617994 | 62 | 45.65057 | 45.65057 | 2.045297 | 40 | 76.16371 | 0 | 5831.56 | 6244.723 | 12076.28 | 1816.626 | 1.521078 | 114.7235 | 61996.39 | 1297.71 | 0.144679 | 1 | 1593.843 | 591.4048 | 0.4951889 | 70.12104 | 29887.42 | 769.6394 | 0.1604721 | 1 | 888.2714
| T4.5-L180-D2-Al50-0 | 431 | 42.62437 | 133 | 4.5 | 399 | 2 | 150 | 180 | 199.5 | 1481 | 1343.871 | 0.9074079 | 1 | 129 | 2.5 | 2.617994 | 62 | 45.65057 | 45.65057 | 2.045297 | 45 | 76.16371 | 0 | 6210.758 | 5865.524 | 12076.28 | 1816.626 | 1.521078 | 114.7235 | 61996.39 | 1297.71 | 0.144679 | 1 | 1593.843 | 993.5287 | 0.831891 | 84.75979 | 40099.18 | 942.9548 | 0.1533479 | 1 | 1107.794
Haijia Huang, Lanhui Guo, Bing Qu, Chen Jia, Mohamed Elchalakani. Tests of circular concrete-filled steel tubular stub columns with artificial notches representing local corrosions.Engineering Structures,2021, 242: 112598. | NN | 310 | 28.54218 | 140 | 4 | 420 | 0 | 0 | 0 | 0 | 1145 | 1108.766 | 0.9683548 | 1 | 140 | 4 | 0 | 66 | 44.15788 | 44.15788 | 0.6690587 | 0 | 40.11461 | 0 | 0 | 13684.78 | 13684.78 | 1709.026 | 1.356393 | 72.02679 | 60489.06 | 920.3915 | 0.1233525 | 1 | 1108.766 | 1709.026 | 1.356393 | 72.02679 | 60489.06 | 920.3915 | 0.1233525 | 1 | 1108.766
| V-140-2-6 | 310 | 28.54218 | 140 | 4 | 420 | 2 | 4.911067 | 140 | 210 | 1075 | 1072.142 | 0.9973417 | 1 | 136 | 2 | 0.08571429 | 66 | 44.15788 | 44.15788 | 0.7119159 | 35 | 41.01532 | 0 | 1417.827 | 12266.95 | 13684.78 | 1709.026 | 1.356393 | 72.02679 | 60489.06 | 920.3915 | 0.1233525 | 1 | 1108.766 | 841.9468 | 0.6682231 | 51.99208 | 37387.06 | 651.5969 | 0.1320167 | 1 | 755.2746
| V-140-3-6 | 310 | 28.54218 | 140 | 4 | 420 | 3 | 4.911067 | 140 | 210 | 992 | 1055.539 | 1.064052 | 1 | 134 | 1 | 0.08571429 | 66 | 44.15788 | 44.15788 | 0.7119159 | 35 | 41.01532 | 0 | 1417.827 | 12266.95 | 13684.78 | 1709.026 | 1.356393 | 72.02679 | 60489.06 | 920.3915 | 0.1233525 | 1 | 1108.766 | 417.8318 | 0.3316182 | 42.19249 | 26574.81 | 520.1212 | 0.1398998 | 1 | 595.0242
| V-25-4-6 | 310 | 28.54218 | 140 | 4 | 420 | 4 | 4.911067 | 25 | 210 | 1104 | 1094.175 | 0.9911002 | 1 | 132 | 0 | 0.08571429 | 66 | 44.15788 | 44.15788 | 0.7119159 | 6.25 | 41.01532 | 0 | 300.9581 | 13383.82 | 13684.78 | 1709.026 | 1.356393 | 72.02679 | 60489.06 | 920.3915 | 0.1233525 | 1 | 1108.766 | 0 | 0 | 32.53808 | 16236 | 390.5934 | 0.155104 | 1 | 445.2764
| V-50-4-6 | 310 | 28.54218 | 140 | 4 | 420 | 4 | 4.911067 | 50 | 210 | 1023 | 1080.59 | 1.056295 | 1 | 132 | 0 | 0.08571429 | 66 | 44.15788 | 44.15788 | 0.7119159 | 12.5 | 41.01532 | 0 | 581.1445 | 13103.63 | 13684.78 | 1709.026 | 1.356393 | 72.02679 | 60489.06 | 920.3915 | 0.1233525 | 1 | 1108.766 | 0 | 0 | 32.53808 | 16236 | 390.5934 | 0.155104 | 1 | 445.2764
| V-100-4-6 | 310 | 28.54218 | 140 | 4 | 420 | 4 | 4.911067 | 100 | 210 | 928 | 1056.442 | 1.138408 | 1 | 132 | 0 | 0.08571429 | 66 | 44.15788 | 44.15788 | 0.7119159 | 25 | 41.01532 | 0 | 1079.203 | 12605.58 | 13684.78 | 1709.026 | 1.356393 | 72.02679 | 60489.06 | 920.3915 | 0.1233525 | 1 | 1108.766 | 0 | 0 | 32.53808 | 16236 | 390.5934 | 0.155104 | 1 | 445.2764
| V-140-4-6 | 310 | 28.54218 | 140 | 4 | 420 | 4 | 4.911067 | 140 | 210 | 887 | 1040.025 | 1.172519 | 1 | 132 | 0 | 0.08571429 | 66 | 44.15788 | 44.15788 | 0.7119159 | 35 | 41.01532 | 0 | 1417.827 | 12266.95 | 13684.78 | 1709.026 | 1.356393 | 72.02679 | 60489.06 | 920.3915 | 0.1233525 | 1 | 1108.766 | 0 | 0 | 32.53808 | 16236 | 390.5934 | 0.155104 | 1 | 445.2764
| V-280-4-6 | 310 | 28.54218 | 140 | 4 | 420 | 4 | 4.911067 | 280 | 210 | 876 | 993.2327 | 1.133827 | 1 | 132 | 0 | 0.08571429 | 66 | 44.15788 | 44.15788 | 0.7119159 | 70 | 41.01532 | 2.523307 | 2382.932 | 11301.85 | 13684.78 | 1709.026 | 1.356393 | 72.02679 | 60489.06 | 920.3915 | 0.1233525 | 1 | 1108.766 | 0 | 0 | 32.53808 | 16236 | 390.5934 | 0.155104 | 1 | 445.2764
| V-140-4-10 | 310 | 28.54218 | 140 | 4 | 420 | 4 | 8.185111 | 140 | 210 | 871 | 1035.322 | 1.188659 | 1 | 132 | 0 | 0.1428571 | 66 | 44.15788 | 44.15788 | 0.7404873 | 35 | 41.64138 | 0 | 1514.827 | 12169.95 | 13684.78 | 1709.026 | 1.356393 | 72.02679 | 60489.06 | 920.3915 | 0.1233525 | 1 | 1108.766 | 0 | 0 | 32.53808 | 16236 | 390.5934 | 0.155104 | 1 | 445.2764
| V-140-4-14 | 310 | 28.54218 | 140 | 4 | 420 | 4 | 11.45916 | 140 | 210 | 870 | 1030.619 | 1.184619 | 1 | 132 | 0 | 0.2 | 66 | 44.15788 | 44.15788 | 0.7690587 | 35 | 42.28734 | 0 | 1611.827 | 12072.95 | 13684.78 | 1709.026 | 1.356393 | 72.02679 | 60489.06 | 920.3915 | 0.1233525 | 1 | 1108.766 | 0 | 0 | 32.53808 | 16236 | 390.5934 | 0.155104 | 1 | 445.2764
| 1*S-100-4-6 | 310 | 28.54218 | 140 | 4 | 420 | 4 | 61.35013 | 74.95332 | 210 | 1020 | 1017.355 | 0.9974071 | 1 | 132 | 0 | 1.070762 | 66 | 44.15788 | 44.15788 | 1.20444 | 18.73833 | 54.17886 | 0 | 1885.394 | 11799.38 | 13684.78 | 1709.026 | 1.356393 | 72.02679 | 60489.06 | 920.3915 | 0.1233525 | 1 | 1108.766 | 0 | 0 | 32.53808 | 16236 | 390.5934 | 0.155104 | 1 | 445.2764
| 1*S-141-4-6 | 310 | 28.54218 | 140 | 4 | 420 | 4 | 85.07989 | 103.9447 | 210 | 914 | 961.2641 | 1.051711 | 1 | 132 | 0 | 1.484924 | 66 | 44.15788 | 44.15788 | 1.411521 | 25.98617 | 60.7661 | 0 | 3042.298 | 10642.48 | 13684.78 | 1709.026 | 1.356393 | 72.02679 | 60489.06 | 920.3915 | 0.1233525 | 1 | 1108.766 | 0 | 0 | 32.53808 | 16236 | 390.5934 | 0.155104 | 1 | 445.2764
| H-50-4-6 | 310 | 28.54218 | 140 | 4 | 420 | 4 | 40.92556 | 6 | 210 | 1118 | 1102.19 | 0.9858583 | 1 | 132 | 0 | 0.7142857 | 66 | 44.15788 | 44.15788 | 1.026202 | 1.5 | 48.90364 | 0 | 135.6457 | 13549.13 | 13684.78 | 1709.026 | 1.356393 | 72.02679 | 60489.06 | 920.3915 | 0.1233525 | 1 | 1108.766 | 0 | 0 | 32.53808 | 16236 | 390.5934 | 0.155104 | 1 | 445.2764
| H-100-4-6 | 310 | 28.54218 | 140 | 4 | 420 | 4 | 81.85111 | 6 | 210 | 1114 | 1098.8 | 0.9863556 | 1 | 132 | 0 | 1.428571 | 66 | 44.15788 | 44.15788 | 1.383344 | 1.5 | 59.85025 | 0 | 205.5564 | 13479.22 | 13684.78 | 1709.026 | 1.356393 | 72.02679 | 60489.06 | 920.3915 | 0.1233525 | 1 | 1108.766 | 0 | 0 | 32.53808 | 16236 | 390.5934 | 0.155104 | 1 | 445.2764
| H-220-4-6 | 310 | 28.54218 | 140 | 4 | 420 | 4 | 180.0724 | 6 | 210 | 1087 | 1090.665 | 1.003372 | 1 | 132 | 0 | 3.142857 | 66 | 44.15788 | 44.15788 | 2.240487 | 1.5 | 86.48454 | 0 | 373.3422 | 13311.44 | 13684.78 | 1709.026 | 1.356393 | 72.02679 | 60489.06 | 920.3915 | 0.1233525 | 1 | 1108.766 | 0 | 0 | 32.53808 | 16236 | 390.5934 | 0.155104 | 1 | 445.2764
Zhenlin Li , Siqi Lin , Yan-gang Zhao, Wenda Wang. Experimental study on behavior of axially loaded concrete-filled steel tube stub columns with local corrosion. Engineering Mechanics, 2023, 40(8): 170-180. | A-0-0-0-0-1 | 397.2 | 51.43074 | 159 | 4.64 | 477 | 0 | 0 | 0 | 0 | 2330.778 | 2192.284 | 0.9405803 | 1 | 159 | 4.64 | 0 | 74.86 | 50.6841 | 50.6841 | 0.6770518 | 0 | 45.68619 | 0 | 0 | 17605.55 | 17605.55 | 2250.104 | 0.9870509 | 110.4111 | 82298.79 | 1799.208 | 0.1478577 | 1 | 2192.284 | 2250.104 | 0.9870509 | 110.4111 | 82298.79 | 1799.208 | 0.1478577 | 1 | 2192.284
| A-0-0-0-0-2 | 397.2 | 51.43074 | 159 | 4.64 | 477 | 0 | 0 | 0 | 0 | 2247.560595 | 2192.284 | 0.9754061 | 1 | 159 | 4.64 | 0 | 74.86 | 50.6841 | 50.6841 | 0.6770518 | 0 | 45.68619 | 0 | 0 | 17605.55 | 17605.55 | 2250.104 | 0.9870509 | 110.4111 | 82298.79 | 1799.208 | 0.1478577 | 1 | 2192.284 | 2250.104 | 0.9870509 | 110.4111 | 82298.79 | 1799.208 | 0.1478577 | 1 | 2192.284
| A-45-4-10-20-1 | 397.2 | 51.43074 | 159 | 4.64 | 477 | 2.088 | 90 | 47.7 | 23.85 | 2295.48584 | 2197.867 | 0.9574735 | 1.030375 | 154.824 | 2.552 | 1.570796 | 74.86 | 50.6841 | 50.6841 | 1.46245 | 11.925 | 70.81252 | 0 | 1862.885 | 15742.66 | 17605.55 | 2250.104 | 0.9870509 | 110.4111 | 82298.79 | 1799.208 | 0.1478577 | 1 | 2192.284 | 1220.817 | 0.5355346 | 86.72485 | 54811.7 | 1390.375 | 0.1592683 | 1 | 1632.714
| A-45-4-10-20-2 | 397.2 | 51.43074 | 159 | 4.64 | 477 | 2.088 | 90 | 47.7 | 23.85 | 2318.07324 | 2197.867 | 0.9481439 | 1.030375 | 154.824 | 2.552 | 1.570796 | 74.86 | 50.6841 | 50.6841 | 1.46245 | 11.925 | 70.81252 | 0 | 1862.885 | 15742.66 | 17605.55 | 2250.104 | 0.9870509 | 110.4111 | 82298.79 | 1799.208 | 0.1478577 | 1 | 2192.284 | 1220.817 | 0.5355346 | 86.72485 | 54811.7 | 1390.375 | 0.1592683 | 1 | 1632.714
| A-100-4-10-20-1 | 397.2 | 51.43074 | 159 | 4.64 | 477 | 4.64 | 90 | 47.7 | 23.85 | 2135.58545 | 2209.23 | 1.034485 | 1.0675 | 149.72 | 0 | 1.570796 | 74.86 | 50.6841 | 50.6841 | 1.46245 | 11.925 | 70.81252 | 0 | 1862.885 | 15742.66 | 17605.55 | 2250.104 | 0.9870509 | 110.4111 | 82298.79 | 1799.208 | 0.1478577 | 1 | 2192.284 | 0 | 0 | 58.63105 | 24106.24 | 905.4663 | 0.1938079 | 1 | 1032.232
| A-100-4-10-20-2 | 397.2 | 51.43074 | 159 | 4.64 | 477 | 4.64 | 90 | 47.7 | 23.85 | 2159.16675 | 2209.23 | 1.023186 | 1.0675 | 149.72 | 0 | 1.570796 | 74.86 | 50.6841 | 50.6841 | 1.46245 | 11.925 | 70.81252 | 0 | 1862.885 | 15742.66 | 17605.55 | 2250.104 | 0.9870509 | 110.4111 | 82298.79 | 1799.208 | 0.1478577 | 1 | 2192.284 | 0 | 0 | 58.63105 | 24106.24 | 905.4663 | 0.1938079 | 1 | 1032.232
| A-45-2-10-20-1 | 397.2 | 51.43074 | 159 | 4.64 | 477 | 2.088 | 180 | 47.7 | 23.85 | 2343.62 | 2155.602 | 0.9197744 | 1.030375 | 154.824 | 2.552 | 3.141593 | 74.86 | 50.6841 | 50.6841 | 2.247848 | 11.925 | 98.30981 | 0 | 3153.455 | 14452.09 | 17605.55 | 2250.104 | 0.9870509 | 110.4111 | 82298.79 | 1799.208 | 0.1478577 | 1 | 2192.284 | 1220.817 | 0.5355346 | 86.72485 | 54811.7 | 1390.375 | 0.1592683 | 1 | 1632.714
| A-45-2-10-20-2 | 397.2 | 51.43074 | 159 | 4.64 | 477 | 2.088 | 180 | 47.7 | 23.85 | 2382.721 | 2155.602 | 0.9046807 | 1.030375 | 154.824 | 2.552 | 3.141593 | 74.86 | 50.6841 | 50.6841 | 2.247848 | 11.925 | 98.30981 | 0 | 3153.455 | 14452.09 | 17605.55 | 2250.104 | 0.9870509 | 110.4111 | 82298.79 | 1799.208 | 0.1478577 | 1 | 2192.284 | 1220.817 | 0.5355346 | 86.72485 | 54811.7 | 1390.375 | 0.1592683 | 1 | 1632.714
| A-45-1-10-20-1 | 397.2 | 51.43074 | 159 | 4.64 | 477 | 2.088 | 360 | 47.7 | 23.85 | 2344.327 | 2089.814 | 0.8914346 | 1.030375 | 154.824 | 2.552 | 6.283185 | 74.86 | 50.6841 | 0 | 3.141593 | 11.925 | 112.29 | 0 | 5162.282 | 12443.26 | 17605.55 | 2250.104 | 0.9870509 | 110.4111 | 82298.79 | 1799.208 | 0.1478577 | 1 | 2192.284 | 1220.817 | 0.5355346 | 86.72485 | 54811.7 | 1390.375 | 0.1592683 | 1 | 1632.714
| A-45-1-10-20-2 | 397.2 | 51.43074 | 159 | 4.64 | 477 | 2.088 | 360 | 47.7 | 23.85 | 2282.13818 | 2089.814 | 0.9157264 | 1.030375 | 154.824 | 2.552 | 6.283185 | 74.86 | 50.6841 | 0 | 3.141593 | 11.925 | 112.29 | 0 | 5162.282 | 12443.26 | 17605.55 | 2250.104 | 0.9870509 | 110.4111 | 82298.79 | 1799.208 | 0.1478577 | 1 | 2192.284 | 1220.817 | 0.5355346 | 86.72485 | 54811.7 | 1390.375 | 0.1592683 | 1 | 1632.714
| A-45-4-15-20-1 | 397.2 | 51.43074 | 159 | 4.64 | 477 | 2.088 | 90 | 31.8 | 23.85 | 2370.61743 | 2195.37 | 0.926075 | 1.02025 | 154.824 | 2.552 | 1.570796 | 74.86 | 50.6841 | 50.6841 | 1.46245 | 7.95 | 70.81252 | 0 | 1273.875 | 16331.67 | 17605.55 | 2250.104 | 0.9870509 | 110.4111 | 82298.79 | 1799.208 | 0.1478577 | 1 | 2192.284 | 1220.817 | 0.5355346 | 86.72485 | 54811.7 | 1390.375 | 0.1592683 | 1 | 1632.714
| A-45-4-15-20-2 | 397.2 | 51.43074 | 159 | 4.64 | 477 | 2.088 | 90 | 31.8 | 23.85 | 1987.01563 | 2195.37 | 1.104858 | 1.02025 | 154.824 | 2.552 | 1.570796 | 74.86 | 50.6841 | 50.6841 | 1.46245 | 7.95 | 70.81252 | 0 | 1273.875 | 16331.67 | 17605.55 | 2250.104 | 0.9870509 | 110.4111 | 82298.79 | 1799.208 | 0.1478577 | 1 | 2192.284 | 1220.817 | 0.5355346 | 86.72485 | 54811.7 | 1390.375 | 0.1592683 | 1 | 1632.714
| A-45-4-20-20-1 | 397.2 | 51.43074 | 159 | 4.64 | 477 | 2.088 | 90 | 23.85 | 23.85 | 2290.84033 | 2194.365 | 0.9578867 | 1.0151875 | 154.824 | 2.552 | 1.570796 | 74.86 | 50.6841 | 50.6841 | 1.46245 | 5.9625 | 70.81252 | 0 | 967.3878 | 16638.16 | 17605.55 | 2250.104 | 0.9870509 | 110.4111 | 82298.79 | 1799.208 | 0.1478577 | 1 | 2192.284 | 1220.817 | 0.5355346 | 86.72485 | 54811.7 | 1390.375 | 0.1592683 | 1 | 1632.714
| A-45-4-20-20-2 | 397.2 | 51.43074 | 159 | 4.64 | 477 | 2.088 | 90 | 23.85 | 23.85 | 2234.35718 | 2194.365 | 0.9821014 | 1.0151875 | 154.824 | 2.552 | 1.570796 | 74.86 | 50.6841 | 50.6841 | 1.46245 | 5.9625 | 70.81252 | 0 | 967.3878 | 16638.16 | 17605.55 | 2250.104 | 0.9870509 | 110.4111 | 82298.79 | 1799.208 | 0.1478577 | 1 | 2192.284 | 1220.817 | 0.5355346 | 86.72485 | 54811.7 | 1390.375 | 0.1592683 | 1 | 1632.714
| A-45-4-10-4-1 | 397.2 | 51.43074 | 159 | 4.64 | 477 | 2.088 | 90 | 47.7 | 119.25 | 2276.51343 | 2169.07 | 0.9528037 | 1.016875 | 154.824 | 2.552 | 1.570796 | 74.86 | 50.6841 | 50.6841 | 1.46245 | 11.925 | 70.81252 | 0 | 1862.885 | 15742.66 | 17605.55 | 2250.104 | 0.9870509 | 110.4111 | 82298.79 | 1799.208 | 0.1478577 | 1 | 2192.284 | 1220.817 | 0.5355346 | 86.72485 | 54811.7 | 1390.375 | 0.1592683 | 1 | 1632.714
| A-45-4-10-4-2 | 397.2 | 51.43074 | 159 | 4.64 | 477 | 2.088 | 90 | 47.7 | 119.25 | 2344.938 | 2169.07 | 0.9250012 | 1.016875 | 154.824 | 2.552 | 1.570796 | 74.86 | 50.6841 | 50.6841 | 1.46245 | 11.925 | 70.81252 | 0 | 1862.885 | 15742.66 | 17605.55 | 2250.104 | 0.9870509 | 110.4111 | 82298.79 | 1799.208 | 0.1478577 | 1 | 2192.284 | 1220.817 | 0.5355346 | 86.72485 | 54811.7 | 1390.375 | 0.1592683 | 1 | 1632.714
| A-45-4-10-2-1 | 397.2 | 51.43074 | 159 | 4.64 | 477 | 2.088 | 90 | 47.7 | 238.5 | 2252.477 | 2133.075 | 0.9469907 | 1 | 154.824 | 2.552 | 1.570796 | 74.86 | 50.6841 | 50.6841 | 1.46245 | 11.925 | 70.81252 | 0 | 1862.885 | 15742.66 | 17605.55 | 2250.104 | 0.9870509 | 110.4111 | 82298.79 | 1799.208 | 0.1478577 | 1 | 2192.284 | 1220.817 | 0.5355346 | 86.72485 | 54811.7 | 1390.375 | 0.1592683 | 1 | 1632.714
| A-45-4-10-2-2 | 397.2 | 51.43074 | 159 | 4.64 | 477 | 2.088 | 90 | 47.7 | 238.5 | 2241.8878 | 2133.075 | 0.9514637 | 1 | 154.824 | 2.552 | 1.570796 | 74.86 | 50.6841 | 50.6841 | 1.46245 | 11.925 | 70.81252 | 0 | 1862.885 | 15742.66 | 17605.55 | 2250.104 | 0.9870509 | 110.4111 | 82298.79 | 1799.208 | 0.1478577 | 1 | 2192.284 | 1220.817 | 0.5355346 | 86.72485 | 54811.7 | 1390.375 | 0.1592683 | 1 | 1632.714
Lanhui Guo, Jianwei Li, Chen Jia, Mohamed Elchalakani.Axial compression behavior of slender concrete-filled steel tubes with machining defects representing local corrosion.Engineering Structures, 2023, 286: 116091. | 2100-Intact | 345 | 30.88438 | 140.1 | 3.94 | 2099.2 | 0 | 0 | 0 | 0 | 982 | 923.4693 | 0.9403965 | 1 | 140.1 | 3.94 | 0 | 66.11 | 43.84109 | 43.84109 | 0.6631537 | 0 | 40.06085 | 0 | 0 | 13730.43 | 13730.43 | 1685.371 | 1.371171 | 78.40292 | 2417.604 | 1005.509 | 0.6449119 | 0.764054 | 923.4693 | 1685.371 | 1.371171 | 78.40292 | 2417.604 | 1005.509 | 0.6449119 | 0.764054 | 923.4693
| 1680-Intact | 345 | 30.88438 | 140 | 3.88 | 1679.9 | 0 | 0 | 0 | 0 | 1043 | 999.888 | 0.9586654 | 1 | 140 | 3.88 | 0 | 66.12 | 43.49046 | 43.49046 | 0.6577505 | 0 | 39.95733 | 0 | 0 | 13734.59 | 13734.59 | 1659.218 | 1.349485 | 77.71978 | 3731.632 | 996.6145 | 0.5167901 | 0.8357452 | 999.888 | 1659.218 | 1.349485 | 77.71978 | 3731.632 | 996.6145 | 0.5167901 | 0.8357452 | 999.888
| 1260-Intact | 345 | 30.88438 | 140 | 3.89 | 1260.5 | 0 | 0 | 0 | 0 | 1141 | 1096.109 | 0.9606568 | 1 | 140 | 3.89 | 0 | 66.11 | 43.54647 | 43.54647 | 0.6586972 | 0 | 39.97043 | 0 | 0 | 13730.43 | 13730.43 | 1663.372 | 1.353273 | 77.8391 | 6638.122 | 997.9194 | 0.3877262 | 0.9147662 | 1096.109 | 1663.372 | 1.353273 | 77.8391 | 6638.122 | 997.9194 | 0.3877262 | 0.9147662 | 1096.109
| 2100-70-70-4 | 345 | 30.88438 | 139.8 | 3.92 | 2100.3 | 3.92 | 57.37775 | 70 | 1050.15 | 927 | 843.8314 | 0.910282 | 1 | 131.96 | 0 | 1.001431 | 65.98 | 43.68283 | 43.68283 | 1.162777 | 17.5 | 52.88983 | 0 | 1699.822 | 11976.66 | 13676.49 | 1673.368 | 1.366775 | 78.26445 | 2390.248 | 999.7018 | 0.6467162 | 0.7630896 | 916.7361 | 0 | 0 | 35.2082 | 660.6671 | 422.3898 | 0.7995863 | 0.6856494 | 330.1569
| 2100-210-70-4 | 345 | 30.88438 | 140.1 | 3.93 | 2101 | 3.93 | 57.25488 | 210 | 1050.5 | 795 | 759.2586 | 0.9550422 | 1 | 132.24 | 0 | 0.9992862 | 66.12 | 43.78542 | 43.78542 | 1.161855 | 52.5 | 52.97407 | 0 | 3782.009 | 9952.577 | 13734.59 | 1681.217 | 1.367378 | 78.28342 | 2409.806 | 1004.204 | 0.6455352 | 0.7637207 | 921.6596 | 0 | 0 | 35.2082 | 665.8485 | 424.1842 | 0.7981592 | 0.6863347 | 331.8908
| 2100-350-70-4 | 345 | 30.88438 | 139.9 | 3.92 | 2099.5 | 3.92 | 57.33673 | 350 | 1049.75 | 736 | 723.5861 | 0.9831333 | 1 | 132.06 | 0 | 1.000715 | 66.03 | 43.69845 | 43.69845 | 1.162154 | 87.5 | 52.91104 | 10.72235 | 4537.001 | 9160.22 | 13697.22 | 1674.6 | 1.365711 | 78.23091 | 2397.899 | 1000.767 | 0.6460276 | 0.7634575 | 918.097 | 0 | 0 | 35.2082 | 663.1771 | 423.0302 | 0.7986765 | 0.6860862 | 330.8681
| 2100-210-70-2 | 345 | 30.88438 | 140.1 | 3.94 | 2101.5 | 2 | 57.25488 | 210 | 1050.75 | 934 | 835.4716 | 0.8945092 | 1 | 136.1 | 1.94 | 0.9992862 | 66.11 | 43.84109 | 43.84109 | 1.162797 | 52.5 | 52.99464 | 0 | 3783.541 | 9946.89 | 13730.43 | 1685.371 | 1.371171 | 78.40292 | 2412.315 | 1005.509 | 0.6456185 | 0.7636762 | 923.0127 | 817.6636 | 0.6652282 | 56.16426 | 1487.547 | 706.1498 | 0.6889903 | 0.7408392 | 605.3271
| 2100-210-100-4 | 345 | 30.88438 | 140.1 | 3.95 | 2099.4 | 3.95 | 81.79269 | 210 | 1049.7 | 658 | 722.6162 | 1.098201 | 1 | 132.2 | 0 | 1.427552 | 66.1 | 43.89669 | 43.89669 | 1.377871 | 52.5 | 59.7633 | 0 | 4681.056 | 9045.223 | 13726.28 | 1689.525 | 1.374966 | 78.52247 | 2420.805 | 1006.814 | 0.6449034 | 0.7640586 | 924.883 | 0 | 0 | 35.2082 | 666.0573 | 423.9276 | 0.7977927 | 0.6865107827 | 331.7752
| 2*2100-E-210-70-4 | 345 | 30.88438 | 139.9 | 4.01 | 2100.3 | 4.01 | 57.33673 | 210 | 1050.15 | 796 | 764.1639 | 0.9600048 | 1 | 131.88 | 0 | 1.000715 | 65.94 | 44.19725 | 44.19725 | 1.170622 | 52.5 | 53.09558 | 0 | 3789.764 | 9870.143 | 13659.91 | 1711.913 | 1.399955 | 79.30968 | 2428.816 | 1012.488 | 0.6456506 | 0.763659 | 931.0029 | 0 | 0 | 35.2082 | 659.0665 | 421.8778 | 0.8000714 | 0.6854166 | 329.6448
| 1680-210-70-4 | 345 | 30.88438 | 140.1 | 3.93 | 1681 | 3.93 | 57.25488 | 210 | 840.5 | 830 | 833.1963 | 1.003851 | 1 | 132.24 | 0 | 0.9992862 | 66.12 | 43.78542 | 43.78542 | 1.161855 | 52.5 | 52.97407 | 0 | 3782.009 | 9952.577 | 13734.59 | 1681.217 | 1.367378 | 78.28342 | 3764.426 | 1004.204 | 0.5164896 | 0.835921 | 1008.791 | 0 | 0 | 35.2082 | 1040.141 | 424.1842 | 0.6386034 | 0.7674355 | 371.1088
| 1260-210-70-4 | 345 | 30.88438 | 139.9 | 4.02 | 1260.4 | 4.02 | 57.33673 | 210 | 630.2 | 855 | 921.4493 | 1.077718 | 1 | 131.86 | 0 | 1.000715 | 65.93 | 44.25232 | 44.25232 | 1.171559 | 52.5 | 53.11598 | 0 | 3791.269 | 9864.495 | 13655.76 | 1716.056 | 1.403769 | 79.42982 | 6754.436 | 1013.789 | 0.3874175 | 0.9149639 | 1117.153 | 0 | 0 | 35.2082 | 1828.991 | 421.7499 | 0.4801994 | 0.857428 | 412.247
Haijia Huang, Lanhui Guo, Ou Zhao, Shan Gao.Experimental and numerical investigation into locally corroded circular concrete-filled steel tubular stub columns strengthened by CFRP.Thin-Walled Structures, 2023, 192: 111174. | CFST-N-50 | 310 | 28.54218 | 140 | 4 | 420 | 4 | 4.911067 | 50 | 210 | 1011 | 1080.59 | 1.068833 | 1 | 132 | 0 | 0.08571429 | 66 | 44.15788 | 44.15788 | 0.7119159 | 12.5 | 41.01532 | 0 | 581.1445 | 13103.63 | 13684.78 | 1709.026 | 1.356393 | 72.02679 | 60489.06 | 920.3915 | 0.1233525 | 1 | 1108.766 | 0 | 0 | 32.53808 | 16236 | 390.5934 | 0.155104 | 1 | 445.2764
| CFST-N-100 | 310 | 28.54218 | 140 | 4 | 420 | 4 | 4.911067 | 100 | 210 | 930 | 1056.442 | 1.13596 | 1 | 132 | 0 | 0.08571429 | 66 | 44.15788 | 44.15788 | 0.7119159 | 25 | 41.01532 | 0 | 1079.203 | 12605.58 | 13684.78 | 1709.026 | 1.356393 | 72.02679 | 60489.06 | 920.3915 | 0.1233525 | 1 | 1108.766 | 0 | 0 | 32.53808 | 16236 | 390.5934 | 0.155104 | 1 | 445.2764
| CFST-N-140 | 310 | 28.54218 | 140 | 4 | 420 | 4 | 4.911067 | 140 | 210 | 914 | 1040.025 | 1.137883 | 1 | 132 | 0 | 0.08571429 | 66 | 44.15788 | 44.15788 | 0.7119159 | 35 | 41.01532 | 0 | 1417.827 | 12266.95 | 13684.78 | 1709.026 | 1.356393 | 72.02679 | 60489.06 | 920.3915 | 0.1233525 | 1 | 1108.766 | 0 | 0 | 32.53808 | 16236 | 390.5934 | 0.155104 | 1 | 445.2764
| CFST-N-280 | 310 | 28.54218 | 140 | 4 | 420 | 4 | 4.911067 | 280 | 210 | 887 | 993.2327 | 1.119766 | 1 | 132 | 0 | 0.08571429 | 66 | 44.15788 | 44.15788 | 0.7119159 | 70 | 41.01532 | 2.523307 | 2382.932 | 11301.85 | 13684.78 | 1709.026 | 1.356393 | 72.02679 | 60489.06 | 920.3915 | 0.1233525 | 1 | 1108.766 | 0 | 0 | 32.53808 | 16236 | 390.5934 | 0.155104 | 1 | 445.2764
Mengcheng Chen, Suchang Luo, Hong Huang, Wei Fang, Kaicheng Xu, Wenlei Qian. Experimental studies on axial compressive bearing capacity of circular CFST stub columns with localized corrosion. Journal of Central South University(Science and Technology), 2024, 55(1): 317−329.(in Chinese) | S-N | 340.26 | 46.39214 | 114.6 | 3.7 | 342 | 0 | 0 | 0 | 0 | 1114 | 1056.815 | 0.9486669 | 1 | 114.6 | 3.7 | 0 | 53.6 | 38.42442 | 38.42442 | 0.7168735 | 0 | 33.39646 | 0 | 0 | 9025.67 | 9025.67 | 1289.09 | 1.047539 | 102.4566 | 45483.81 | 857.3458 | 0.1372934 | 1 | 1056.815 | 1289.09 | 1.047539 | 102.4566 | 45483.81 | 857.3458 | 0.1372934 | 1 | 1056.815
| OE-1/3-10 | 340.26 | 46.39214 | 114.6 | 3.7 | 342 | 1.078692 | 360 | 114.6 | 57.3 | 989 | 955.2483 | 0.9658729 | 1.048717 | 112.4426 | 2.621308 | 6.283185 | 53.6 | 38.42442 | 0 | 3.141593 | 28.65 | 80.4 | 0 | 7070.021 | 1955.649 | 9025.67 | 1289.09 | 1.047539 | 102.4566 | 45483.81 | 857.3458 | 0.1372934 | 1 | 1056.815 | 904.3875 | 0.7349226 | 87.66357 | 35024.43 | 726.4471 | 0.1440179 | 1 | 870.5043
| OE-1/3-20 | 340.26 | 46.39214 | 114.6 | 3.7 | 342 | 2.178489 | 360 | 114.6 | 57.3 | 884 | 849.9841 | 0.9615204 | 1.098387 | 110.243 | 1.521511 | 6.283185 | 53.6 | 38.42442 | 0 | 3.141593 | 28.65 | 80.4 | 0 | 7070.021 | 1955.649 | 9025.67 | 1289.09 | 1.047539 | 102.4566 | 45483.81 | 857.3458 | 0.1372934 | 1 | 1056.815 | 519.6854 | 0.4223063 | 72.87057 | 24962.55 | 595.5483 | 0.1544593 | 1 | 695.5755
| OE-1/3-25 | 340.26 | 46.39214 | 114.6 | 3.7 | 342 | 2.7367 | 360 | 114.6 | 57.3 | 830 | 796.2687 | 0.9593599 | 1.123597 | 109.1266 | 0.9633003 | 6.283185 | 53.6 | 38.42442 | 0 | 3.141593 | 28.65 | 80.4 | 0 | 7070.021 | 1955.649 | 9025.67 | 1289.09 | 1.047539 | 102.4566 | 45483.81 | 857.3458 | 0.1372934 | 1 | 1056.815 | 327.3343 | 0.2659981 | 65.47407 | 20080.68 | 530.0989 | 0.162476 | 1 | 612.3792
| MP-1/3-10 | 340.26 | 46.39214 | 114.6 | 3.7 | 342 | 1.078692 | 360 | 114.6 | 171.9 | 956 | 910.5221 | 0.952429 | 0.9996144 | 112.4426 | 2.621308 | 6.283185 | 53.6 | 38.42442 | 0 | 3.141593 | 28.65 | 80.4 | 0 | 7070.021 | 1955.649 | 9025.67 | 1289.09 | 1.047539 | 102.4566 | 45483.81 | 857.3458 | 0.1372934 | 1 | 1056.815 | 904.3875 | 0.7349226 | 87.66357 | 35024.43 | 726.4471 | 0.1440179 | 1 | 870.5043
| MP-1/3-20 | 340.26 | 46.39214 | 114.6 | 3.7 | 342 | 2.178489 | 360 | 114.6 | 171.9 | 867 | 773.2448 | 0.8918626 | 0.9992212 | 110.243 | 1.521511 | 6.283185 | 53.6 | 38.42442 | 0 | 3.141593 | 28.65 | 80.4 | 0 | 7070.021 | 1955.649 | 9025.67 | 1289.09 | 1.047539 | 102.4566 | 45483.81 | 857.3458 | 0.1372934 | 1 | 1056.815 | 519.6854 | 0.4223063 | 72.87057 | 24962.55 | 595.5483 | 0.1544593 | 1 | 695.5755
| MP-1/3-25 | 340.26 | 46.39214 | 114.6 | 3.7 | 342 | 2.7367 | 360 | 114.6 | 171.9 | 772 | 707.9846 | 0.9170785 | 0.9990217 | 109.1266 | 0.9633003 | 6.283185 | 53.6 | 38.42442 | 0 | 3.141593 | 28.65 | 80.4 | 0 | 7070.021 | 1955.649 | 9025.67 | 1289.09 | 1.047539 | 102.4566 | 45483.81 | 857.3458 | 0.1372934 | 1 | 1056.815 | 327.3343 | 0.2659981 | 65.47407 | 20080.68 | 530.0989 | 0.162476 | 1 | 612.3792
| DBE-1/3-10 | 340.26 | 46.39214 | 114.6 | 3.7 | 342 | 1.078692 | 360 | 57.3 | 28.65 | 1096 | 1000.134 | 0.9125313 | 1.030496 | 112.4426 | 2.621308 | 6.283185 | 53.6 | 38.42442 | 0 | 3.141593 | 14.325 | 80.4 | 0 | 4179.683 | 4845.987 | 9025.67 | 1289.09 | 1.047539 | 102.4566 | 45483.81 | 857.3458 | 0.1372934 | 1 | 1056.815 | 904.3875 | 0.7349226 | 87.66357 | 35024.43 | 726.4471 | 0.1440179 | 1 | 870.5043
| DBE-1/3-20 | 340.26 | 46.39214 | 114.6 | 3.7 | 342 | 2.178489 | 360 | 57.3 | 28.65 | 1037 | 944.3145 | 0.9106215 | 1.061589 | 110.243 | 1.521511 | 6.283185 | 53.6 | 38.42442 | 0 | 3.141593 | 14.325 | 80.4 | 0 | 4179.683 | 4845.987 | 9025.67 | 1289.09 | 1.047539 | 102.4566 | 45483.81 | 857.3458 | 0.1372934 | 1 | 1056.815 | 519.6854 | 0.4223063 | 72.87057 | 24962.55 | 595.5483 | 0.1544593 | 1 | 695.5755
| DBE-1/3-25 | 340.26 | 46.39214 | 114.6 | 3.7 | 342 | 2.7367 | 360 | 57.3 | 28.65 | 947 | 916.8445 | 0.9681568 | 1.077371 | 109.1266 | 0.9633003 | 6.283185 | 53.6 | 38.42442 | 0 | 3.141593 | 14.325 | 80.4 | 0 | 4179.683 | 4845.987 | 9025.67 | 1289.09 | 1.047539 | 102.4566 | 45483.81 | 857.3458 | 0.1372934 | 1 | 1056.815 | 327.3343 | 0.2659981 | 65.47407 | 20080.68 | 530.0989 | 0.162476 | 1 | 612.3792
| OE-1/2-10 | 340.26 | 46.39214 | 114.6 | 3.7 | 342 | 0.7168429 | 360 | 171.9 | 85.95 | 981 | 970.2841 | 0.9890765 | 1.036325 | 113.1663 | 2.983157 | 6.283185 | 53.6 | 38.42442 | 0 | 3.141593 | 42.975 | 80.4 | 0 | 8671.014 | 354.6564 | 9025.67 | 1289.09 | 1.047539 | 102.4566 | 45483.81 | 857.3458 | 0.1372934 | 1 | 1056.815 | 1032.622 | 0.839128 | 92.59457 | 38466.72 | 770.08 | 0.1414899 | 1 | 931.3432
| OE-1/2-20 | 340.26 | 46.39214 | 114.6 | 3.7 | 342 | 1.442885 | 360 | 171.9 | 85.95 | 865 | 880.5912 | 1.018025 | 1.073117 | 111.7142 | 2.257115 | 6.283185 | 53.6 | 38.42442 | 0 | 3.141593 | 42.975 | 80.4 | 0 | 8671.014 | 354.6564 | 9025.67 | 1289.09 | 1.047539 | 102.4566 | 45483.81 | 857.3458 | 0.1372934 | 1 | 1056.815 | 776.1535 | 0.6307171 | 82.73257 | 31626.3 | 682.8142 | 0.1469356 | 1 | 810.93
| OE-1/2-30 | 340.26 | 46.39214 | 114.6 | 3.7 | 342 | 2.178489 | 360 | 171.9 | 85.95 | 804 | 788.124 | 0.9802537 | 1.110393 | 110.243 | 1.521511 | 6.283185 | 53.6 | 38.42442 | 0 | 3.141593 | 42.975 | 80.4 | 0 | 8671.014 | 354.6564 | 9025.67 | 1289.09 | 1.047539 | 102.4566 | 45483.81 | 857.3458 | 0.1372934 | 1 | 1056.815 | 519.6854 | 0.4223063 | 72.87057 | 24962.55 | 595.5483 | 0.1544593 | 1 | 695.5755
| OE-1/2-35 | 340.26 | 46.39214 | 114.6 | 3.7 | 342 | 2.549997 | 360 | 171.9 | 85.95 | 722 | 740.9729 | 1.026278 | 1.129219 | 109.5 | 1.150003 | 6.283185 | 53.6 | 38.42442 | 0 | 3.141593 | 42.975 | 80.4 | 0 | 8671.014 | 354.6564 | 9025.67 | 1289.09 | 1.047539 | 102.4566 | 45483.81 | 857.3458 | 0.1372934 | 1 | 1056.815 | 391.4513 | 0.3181008 | 67.93957 | 21696.93 | 551.9154 | 0.1594914 | 1 | 639.7952
| MP-1/2-10 | 340.26 | 46.39214 | 114.6 | 3.7 | 342 | 0.7168429 | 360 | 171.9 | 171.9 | 947 | 935.9136 | 0.9882931 | 0.9996156 | 113.1663 | 2.983157 | 6.283185 | 53.6 | 38.42442 | 0 | 3.141593 | 42.975 | 80.4 | 0 | 8671.014 | 354.6564 | 9025.67 | 1289.09 | 1.047539 | 102.4566 | 45483.81 | 857.3458 | 0.1372934 | 1 | 1056.815 | 1032.622 | 0.839128 | 92.59457 | 38466.72 | 770.08 | 0.1414899 | 1 | 931.3432
| MP-1/2-20 | 340.26 | 46.39214 | 114.6 | 3.7 | 342 | 1.442885 | 360 | 171.9 | 171.9 | 860 | 819.957 | 0.9534383 | 0.9992263 | 111.7142 | 2.257115 | 6.283185 | 53.6 | 38.42442 | 0 | 3.141593 | 42.975 | 80.4 | 0 | 8671.014 | 354.6564 | 9025.67 | 1289.09 | 1.047539 | 102.4566 | 45483.81 | 857.3458 | 0.1372934 | 1 | 1056.815 | 776.1535 | 0.6307171 | 82.73257 | 31626.3 | 682.8142 | 0.1469356 | 1 | 810.93
| MP-1/2-30 | 340.26 | 46.39214 | 114.6 | 3.7 | 342 | 2.178489 | 360 | 171.9 | 171.9 | 751 | 708.9409 | 0.9439959 | 0.9988318 | 110.243 | 1.521511 | 6.283185 | 53.6 | 38.42442 | 0 | 3.141593 | 42.975 | 80.4 | 0 | 8671.014 | 354.6564 | 9025.67 | 1289.09 | 1.047539 | 102.4566 | 45483.81 | 857.3458 | 0.1372934 | 1 | 1056.815 | 519.6854 | 0.4223063 | 72.87057 | 24962.55 | 595.5483 | 0.1544593 | 1 | 695.5755
| MP-1/2-35 | 340.26 | 46.39214 | 114.6 | 3.7 | 342 | 2.549997 | 360 | 171.9 | 171.9 | 719 | 655.2843 | 0.911383 | 0.9986326 | 109.5 | 1.150003 | 6.283185 | 53.6 | 38.42442 | 0 | 3.141593 | 42.975 | 80.4 | 0 | 8671.014 | 354.6564 | 9025.67 | 1289.09 | 1.047539 | 102.4566 | 45483.81 | 857.3458 | 0.1372934 | 1 | 1056.815 | 391.4513 | 0.3181008 | 67.93957 | 21696.93 | 551.9154 | 0.1594914 | 1 | 639.7952
| DBE-1/2-10 | 340.26 | 46.39214 | 114.6 | 3.7 | 342 | 0.7168429 | 360 | 85.95 | 42.975 | 1065 | 1003.074 | 0.9418536 | 1.02734 | 113.1663 | 2.983157 | 6.283185 | 53.6 | 38.42442 | 0 | 3.141593 | 21.4875 | 80.4 | 0 | 5786.02 | 3239.65 | 9025.67 | 1289.09 | 1.047539 | 102.4566 | 45483.81 | 857.3458 | 0.1372934 | 1 | 1056.815 | 1032.622 | 0.839128 | 92.59457 | 38466.72 | 770.08 | 0.1414899 | 1 | 931.3432
| DBE-1/2-20 | 340.26 | 46.39214 | 114.6 | 3.7 | 342 | 1.442885 | 360 | 85.95 | 42.975 | 970 | 948.6707 | 0.978011 | 1.055031 | 111.7142 | 2.257115 | 6.283185 | 53.6 | 38.42442 | 0 | 3.141593 | 21.4875 | 80.4 | 0 | 5786.02 | 3239.65 | 9025.67 | 1289.09 | 1.047539 | 102.4566 | 45483.81 | 857.3458 | 0.1372934 | 1 | 1056.815 | 776.1535 | 0.6307171 | 82.73257 | 31626.3 | 682.8142 | 0.1469356 | 1 | 810.93
| DBE-1/2-30 | 340.26 | 46.39214 | 114.6 | 3.7 | 342 | 2.178489 | 360 | 85.95 | 42.975 | 856 | 893.8044 | 1.044164 | 1.083087 | 110.243 | 1.521511 | 6.283185 | 53.6 | 38.42442 | 0 | 3.141593 | 21.4875 | 80.4 | 0 | 5786.02 | 3239.65 | 9025.67 | 1289.09 | 1.047539 | 102.4566 | 45483.81 | 857.3458 | 0.1372934 | 1 | 1056.815 | 519.6854 | 0.4223063 | 72.87057 | 24962.55 | 595.5483 | 0.1544593 | 1 | 695.5755
| DBE-1/2-35 | 340.26 | 46.39214 | 114.6 | 3.7 | 342 | 2.549997 | 360 | 85.95 | 42.975 | 711 | 866.2609 | 1.21837 | 1.097256 | 109.5 | 1.150003 | 6.283185 | 53.6 | 38.42442 | 0 | 3.141593 | 21.4875 | 80.4 | 0 | 5786.02 | 3239.65 | 9025.67 | 1289.09 | 1.047539 | 102.4566 | 45483.81 | 857.3458 | 0.1372934 | 1 | 1056.815 | 391.4513 | 0.3181008 | 67.93957 | 21696.93 | 551.9154 | 0.1594914 | 1 | 639.7952
Jianwei Li, Chen Jia, Lanhui Guo, Zhiguo Li.Performance of axially loaded slender circular CFSTs with randomlocal corrosion.Journal of Constructional Steel Research,2024, 212: 108310. | Intact | 345 | 30.88438 | 140.1 | 3.94 | 2099.2 | 0 | 0 | 0 | 1050 | 982 | 923.4693 | 0.9403965 | 1 | 140.1 | 3.94 | 0 | 66.11 | 43.84109 | 43.84109 | 0.6631537 | 0 | 40.06085 | 0 | 0 | 13730.43 | 13730.43 | 1685.371 | 1.371171 | 78.40292 | 2417.604 | 1005.509 | 0.6449119 | 0.764054 | 923.4693 | 1685.371 | 1.371171 | 78.40292 | 2417.604 | 1005.509 | 0.6449119 | 0.764054 | 923.4693
| Pd-1050 | 345 | 30.88438 | 140.4 | 3.95 | 2101 | 3.95 | 57.13254 | 210 | 1050 | 794 | 764.7065 | 0.9631064 | 1.000036 | 132.5 | 0 | 0.997151 | 66.25 | 43.94366 | 43.94366 | 1.161876 | 52.5 | 53.07888 | 0 | 3791.652 | 9996.994 | 13788.65 | 1693.248 | 1.371763 | 78.42157 | 2434.777 | 1010.024 | 0.6440748 | 0.7645019 | 928.1927 | 0 | 0 | 35.2082 | 671.1005 | 425.8538 | 0.796593 | 0.6870875 | 333.5627
| Pd-700 | 345 | 30.88438 | 140.4 | 4.01 | 2101 | 4.01 | 57.13254 | 210 | 700 | 810 | 789.3718 | 0.974533 | 1.025012 | 132.38 | 0 | 0.997151 | 66.19 | 44.27616 | 44.27616 | 1.167501 | 52.5 | 53.20181 | 0 | 3800.799 | 9962.883 | 13763.68 | 1718.212 | 1.394512 | 79.13822 | 2456.826 | 1017.866 | 0.6436624 | 0.7647226 | 936.9454 | 0 | 0 | 35.2082 | 668.6726 | 425.0828 | 0.7973151 | 0.6867403 | 332.7905
| Pd-350 | 345 | 30.88438 | 140.4 | 3.97 | 2101 | 3.97 | 57.13254 | 210 | 350 | 850 | 804.8054 | 0.9468299 | 1.049988 | 132.46 | 0 | 0.997151 | 66.23 | 44.05477 | 44.05477 | 1.163754 | 52.5 | 53.11994 | 0 | 3794.713 | 9985.61 | 13780.32 | 1701.572 | 1.379339 | 78.66023 | 2442.134 | 1012.639 | 0.6439359 | 0.7645762 | 931.1081 | 0 | 0 | 35.2082 | 670.2905 | 425.5967 | 0.7968336 | 0.6869719 | 333.3052
| NPd-1050 | 345 | 30.88438 | 140.1 | 3.96 | 2101.5 | 2 | 57.25488 | 210 | 1050 | 925 | 838.1949 | 0.9061567 | 1.000027 | 136.1 | 1.96 | 0.9992862 | 66.09 | 43.95222 | 43.95222 | 1.164679 | 52.5 | 53.03572 | 0 | 3786.597 | 9935.528 | 13722.13 | 1693.678 | 1.378763 | 78.64208 | 2419.621 | 1008.118 | 0.6454789 | 0.7637509 | 925.9187 | 825.9699 | 0.6723928 | 56.38996 | 1494.853 | 708.759 | 0.6885731 | 0.7410556 | 607.9372